## TIG-알루미늄(BOP)
TIG 알루미늄(AL) 용접 측정 환경 (BOP) | [8 empty] | P1 |  | P2 |  | P3 |  | P4 |  | P5 |  | P6 |  | P7 |  | P8 |  | P9
측정 ID | 측정기준 | 전류 (A) | 속도 (mm/min) | 아크길이(mm) | 작업각 (도) | 진행각 (도) | 유량(ℓ) | 모재 두께 (mm) | x1 | y2 | x3 | y4 | x5 | y6 | x7 | y8 | x9 | y10 | x11 | y12 | x13 | y14 | x15 | y16 | x17 | y18
S_B_1 | 기준 | 100 | 100 | 2 | 90 | 75 | 9 | 3 | -2.36 | 0 | -2.25 | 0.24 | -1.81 | 0.6 | -1.13 | 0.9 | 0 | 1.06 | 0.83 | 0.99 | 1.42 | 0.86 | 2.11 | 0.49 | 2.56 | 0
S_B_2 | 전류 | 90 | 100 | 2 | 90 | 75 | 9 | 3 | -2.89 | 0 | -2.2 | 0.42 | -1.63 | 0.63 | -0.88 | 0.81 | 0 | 0.85 | 1.23 | 0.79 | 1.86 | 0.67 | 2.67 | 0.39 | 3.22 | 0
S_B_3 | 전류 | 80 | 100 | 2 | 90 | 75 | 9 | 3 | -2.81 | 0 | -2.34 | 0.28 | -1.66 | 0.56 | -0.95 | 0.8 | 0 | 0.91 | 0.86 | 0.9 | 1.58 | 0.81 | 2.65 | 0.38 | 3.17 | 0
S_B_4 | 전류 | 70 | 100 | 2 | 90 | 75 | 9 | 3 | -2.75 | 0 | -2 | 0.43 | -1.55 | 0.75 | -0.79 | 0.94 | 0 | 0.99 | 0.83 | 0.93 | 1.44 | 0.8 | 2.23 | 0.33 | 2.94 | 0
S_B_5 | 전류 | 110 | 100 | 2 | 90 | 75 | 9 | 3 | -3.67 | 0 | -3.06 | 0.31 | -2.2 | 0.71 | -1.25 | 0.94 | 0 | 1.03 | 1.28 | 0.95 | 2.2 | 0.74 | 3.16 | 0.28 | 3.56 | 0
S_B_6 | 전류 | 120 | 100 | 2 | 90 | 75 | 9 | 3 | -3.34 | 0 | -2.61 | 0.15 | -1.81 | 0.36 | -1 | 0.5 | 0 | 0.55 | 1.3 | 0.51 | 2.13 | 0.37 | 3.12 | 0.13 | 3.8 | 0
S_B_7 | 속도 | 100 | 90 | 2 | 90 | 75 | 9 | 3 | -2.85 | 0 | -2.42 | 0.32 | -1.96 | 0.66 | -1.16 | 0.88 | 0 | 1.06 | 1.1 | 1.02 | 2.14 | 0.76 | 2.78 | 0.38 | 3.29 | 0
S_B_8 | 속도 | 100 | 80 | 2 | 90 | 75 | 9 | 3 | -2.42 | 0 | -2.02 | 0.27 | -1.46 | 0.53 | -0.65 | 0.74 | 0 | 0.8 | 1.03 | 0.77 | 1.75 | 0.63 | 2.53 | 0.28 | 2.87 | 0
S_B_9 | 속도 | 100 | 110 | 2 | 90 | 75 | 9 | 3 | -3.21 | 0 | -2.37 | 0.42 | -1.72 | 0.85 | -0.73 | 1.1 | 0 | 1.1 | 0.73 | 1.06 | 1.46 | 0.74 | 2.24 | 0.27 | 2.55 | 0
S_B_10 | 속도 | 100 | 120 | 2 | 90 | 75 | 9 | 3 | -3.24 | 0 | -2.74 | 0.25 | -1.91 | 0.76 | -0.94 | 1.11 | 0 | 1.22 | 1.52 | 1.13 | 2.39 | 0.89 | 3.14 | 0.52 | 3.94 | 0
S_B_11 | 아크길이 | 100 | 120 | 1 | 90 | 75 | 9 | 3 | -3.83 | 0 | -3.12 | 0.33 | -2.42 | 0.55 | -1.17 | 0.77 | 0 | 0.81 | 1.14 | 0.73 | 1.99 | 0.59 | 2.63 | 0.37 | 3.43 | 0
S_B_12 | 아크길이 | 100 | 120 | 3 | 90 | 75 | 9 | 3 | -3.51 | 0 | -2.74 | 0.43 | -2.09 | 0.86 | -1.14 | 1.19 | 0 | 1.3 | 0.86 | 1.25 | 1.8 | 1.05 | 2.75 | 0.42 | 3.47 | 0
S_B_13 | 아크길이 | 100 | 120 | 4 | 90 | 75 | 9 | 3 | -3.36 | 0 | -2.81 | 0.45 | -2.19 | 0.84 | -1.1 | 1.31 | 0 | 1.5 | 1.05 | 1.39 | 2.01 | 1.08 | 2.87 | 0.57 | 3.45 | 0
S_B_14 | 작업각 | 100 | 120 | 2 | 80 | 75 | 9 | 3 | -3.19 | 0 | -2.2 | 0.56 | -1.45 | 0.9 | -0.94 | 1.07 | 0 | 1.14 | 0.74 | 1.08 | 1.49 | 0.82 | 2.33 | 0.38 | 2.96 | 0
S_B_15 | 작업각 | 100 | 120 | 2 | 70 | 75 | 9 | 3 | -3.46 | 0 | -2.69 | 0.34 | -1.62 | 0.75 | -0.81 | 0.9 | 0 | 0.95 | 1.1 | 0.84 | 1.78 | 0.66 | 2.65 | 0.28 | 3.17 | 0
S_B_16 | 작업각 | 100 | 120 | 2 | 110 | 75 | 9 | 3 | -2.92 | 0 | -2.42 | 0.25 | -1.74 | 0.62 | -0.99 | 1.03 | 0 | 1.26 | 1.31 | 1.23 | 2.28 | 0.95 | 3.21 | 0.38 | 3.76 | 0
S_B_17 | 작업각 | 100 | 120 | 2 | 120 | 75 | 9 | 3 | -3.14 | 0 | -2.53 | 0.36 | -1.82 | 0.68 | -0.93 | 1.01 | 0 | 1.12 | 1.04 | 1.02 | 1.75 | 0.78 | 2.62 | 0.32 | 3.09 | 0
S_B_18 | 진행각 | 100 | 120 | 2 | 90 | 65 | 9 | 3 | -2.78 | 0 | -2.14 | 0.28 | -1.52 | 0.69 | -0.77 | 0.94 | 0 | 1.03 | 0.95 | 1 | 1.62 | 0.89 | 2.42 | 0.46 | 3.31 | 0
S_B_19 | 진행각 | 100 | 120 | 2 | 90 | 55 | 9 | 3 | -2.41 | 0 | -2.03 | 0.25 | -1.61 | 0.51 | -0.86 | 0.75 | 0 | 0.83 | 0.85 | 0.79 | 1.7 | 0.64 | 2.39 | 0.37 | 2.95 | 0
S_B_20 | 진행각 | 100 | 120 | 2 | 90 | 85 | 9 | 3 | -2.75 | 0 | -1.98 | 0.44 | -1.71 | 0.76 | -0.8 | 1.17 | 0 | 1.23 | 0.84 | 1.16 | 1.64 | 0.81 | 2.05 | 0.4 | 2.6 | 0
S_B_21 | 진행각 | 100 | 120 | 2 | 90 | 95 | 9 | 3 | -2.84 | 0 | -2.46 | 0.2 | -1.91 | 0.62 | -1.18 | 0.91 | 0 | 1.05 | 0.91 | 0.97 | 1.81 | 0.74 | 2.49 | 0.38 | 3.08 | 0
S_B_22 | 유량 | 100 | 120 | 2 | 90 | 75 | 7 | 3 | -2.84 | 0 | -2.06 | 0.37 | -1.66 | 0.43 | -0.72 | 0.74 | 0 | 0.89 | 1.17 | 0.81 | 2.12 | 0.51 | 3.05 | 0.21 | 3.4 | 0
S_B_23 | 유량 | 100 | 120 | 2 | 90 | 75 | 5 | 3 | -2.84 | 0 | -2.11 | 0.31 | -1.22 | 0.54 | -0.56 | 0.74 | 0 | 0.83 | 1.2 | 0.8 | 2.07 | 0.62 | 3.19 | 0.25 | 3.78 | 0
S_B_24 | 유량 | 100 | 120 | 2 | 90 | 75 | 11 | 3 | -2.6 | 0 | -2.15 | 0.22 | -1.49 | 0.66 | -0.72 | 0.94 | 0 | 0.99 | 0.79 | 0.96 | 1.64 | 0.7 | 2.23 | 0.34 | 2.9 | 0
S_B_25 | 유량 | 100 | 120 | 2 | 90 | 75 | 12 | 3 | -3.78 | 0 | -3.12 | 0.54 | -2.15 | 1.07 | -1.19 | 1.41 | 0 | 1.56 | 1.3 | 1.5 | 2.41 | 1.21 | 3.65 | 0.68 | 4.79 | 0
TIG 알루미늄(AL) 용접 측정 환경 (BOP) | [8 empty] | P1 |  | P2 |  | P3 |  | P4 |  | P5 |  | P6 |  | P7 |  | P8 |  | P9
측정 ID | 측정기준 | 전류 (A) | 속도 (mm/min) | 아크길이(mm) | 작업각 (도) | 진행각 (도) | 유량(ℓ) | 모재 두께 (mm) | x1 | y2 | x3 | y4 | x5 | y6 | x7 | y8 | x9 | y10 | x11 | y12 | x13 | y14 | x15 | y16 | x17 | y18
S_B_1 | 기준 | 100 | 100 | 2 | 90 | 75 | 9 | 4 | -2.86 | 0 | -2.17 | 0.23 | -1.72 | 0.58 | -0.89 | 0.97 | 0 | 1.14 | 1.22 | 1.07 | 2.14 | 0.71 | 2.74 | 0.31 | 3.29 | 0
S_B_2 | 전류 | 90 | 100 | 2 | 90 | 75 | 9 | 4 | -3.57 | 0 | -3.05 | 0.24 | -2.48 | 0.65 | -1.11 | 1.04 | 0 | 1.17 | 1.33 | 1.03 | 2.44 | 0.7 | 3.1 | 0.12 | 3.43 | 0
S_B_3 | 전류 | 80 | 100 | 2 | 90 | 75 | 9 | 4 | -2.78 | 0 | -2.33 | 0.32 | -1.83 | 0.62 | -0.83 | 0.89 | 0 | 0.95 | 0.83 | 0.92 | 1.64 | 0.78 | 2.51 | 0.49 | 3.23 | 0
S_B_4 | 전류 | 70 | 100 | 2 | 90 | 75 | 9 | 4 | -2.53 | 0 | -1.87 | 0.25 | -1.28 | 0.56 | -0.59 | 0.77 | 0 | 0.81 | 1.83 | 0.72 | 2.47 | 0.43 | 3.18 | 0.1 | 3.41 | 0
S_B_5 | 전류 | 110 | 100 | 2 | 90 | 75 | 9 | 4 | -2.91 | 0 | -2.28 | 0.28 | -1.37 | 0.54 | -0.44 | 0.78 | 0 | 0.84 | 1.71 | 0.79 | 2.85 | 0.53 | 3.86 | 0.23 | 4.48 | 0
S_B_6 | 전류 | 120 | 100 | 2 | 90 | 75 | 9 | 4 | -4.74 | 0 | -3.68 | 0.35 | -2.68 | 0.69 | -1.34 | 0.9 | 0 | 0.96 | 1.73 | 0.87 | 3.13 | 0.58 | 4.24 | 0.13 | 4.64 | 0
S_B_7 | 속도 | 100 | 90 | 2 | 90 | 75 | 9 | 4 | -3.6 | 0 | -3.13 | 0.2 | -2.67 | 0.49 | -1.1 | 0.94 | 0 | 1.12 | 1.34 | 1.03 | 2.39 | 0.8 | 3.26 | 0.48 | 4.1 | 0
S_B_8 | 속도 | 100 | 80 | 2 | 90 | 75 | 9 | 4 | -3.54 | 0 | -3.04 | 0.13 | -2.29 | 0.53 | -0.57 | 0.96 | 0 | 1.08 | 1.2 | 1.05 | 2.41 | 0.86 | 3.9 | 0.38 | 4.84 | 0
S_B_9 | 속도 | 100 | 110 | 2 | 90 | 75 | 9 | 4 | -3.5 | 0 | -2.57 | 0.47 | -1.92 | 0.75 | -1.37 | 0.86 | 0 | 0.92 | 1.2 | 0.89 | 2.13 | 0.65 | 2.78 | 0.31 | 3.43 | 0
S_B_10 | 속도 | 100 | 120 | 2 | 90 | 75 | 9 | 4 | -3.36 | 0 | -2.79 | 0.21 | -2.15 | 0.61 | -1.04 | 0.85 | 0 | 0.93 | 1.12 | 0.85 | 1.86 | 0.65 | 2.58 | 0.25 | 2.96 | 0
S_B_11 | 아크길이 | 100 | 120 | 1 | 90 | 75 | 9 | 4 | -3.18 | 0 | -2.35 | 0.24 | -1.46 | 0.48 | -0.76 | 0.57 | 0 | 0.65 | 1.31 | 0.52 | 2.02 | 0.45 | 2.8 | 0.19 | 3.33 | 0
S_B_12 | 아크길이 | 100 | 120 | 3 | 90 | 75 | 9 | 4 | -3.3 | 0 | -2.62 | 0.29 | -2.12 | 0.66 | -1.05 | 1 | 0 | 1.04 | 1.16 | 0.94 | 1.99 | 0.54 | 2.58 | 0.23 | 3.18 | 0
S_B_13 | 아크길이 | 100 | 120 | 4 | 90 | 75 | 9 | 4 | -2.97 | 0 | -2.56 | 0.38 | -1.96 | 0.76 | -0.88 | 1.08 | 0 | 1.15 | 0.94 | 1.11 | 1.84 | 0.82 | 2.54 | 0.22 | 3.13 | 0
S_B_14 | 작업각 | 100 | 120 | 2 | 80 | 75 | 9 | 4 | -2.79 | 0 | -2.25 | 0.48 | -1.65 | 0.77 | -0.91 | 0.96 | 0 | 1.02 | 1.09 | 0.93 | 2.04 | 0.66 | 2.59 | 0.27 | 3.02 | 0
S_B_15 | 작업각 | 100 | 120 | 2 | 70 | 75 | 9 | 4 | -3.7 | 0 | -2.87 | 0.29 | -2.15 | 0.6 | -1.18 | 0.82 | 0 | 0.89 | 1.2 | 0.84 | 1.98 | 0.67 | 3 | 0.36 | 3.8 | 0
S_B_16 | 작업각 | 100 | 120 | 2 | 110 | 75 | 9 | 4 | -4.34 | 0 | -3.72 | 0.27 | -2.49 | 0.62 | -1.46 | 0.76 | 0 | 0.8 | 1.06 | 0.68 | 2.02 | 0.53 | 3.13 | 0.21 | 3.74 | 0
S_B_17 | 작업각 | 100 | 120 | 2 | 120 | 75 | 9 | 4 | -3.62 | 0 | -2.04 | 0.77 | -1.47 | 0.91 | -0.9 | 1.04 | 0 | 1.08 | 1 | 1.05 | 1.8 | 0.86 | 2.81 | 0.41 | 3.43 | 0
S_B_18 | 진행각 | 100 | 120 | 2 | 90 | 65 | 9 | 4 | -3.36 | 0 | -2.86 | 0.29 | -1.98 | 0.6 | -1.19 | 0.83 | 0 | 0.96 | 1.01 | 0.9 | 1.96 | 0.7 | 3.2 | 0.4 | 3.87 | 0
S_B_19 | 진행각 | 100 | 120 | 2 | 90 | 55 | 9 | 4 | -3.41 | 0 | -2.65 | 0.41 | -1.98 | 0.68 | -0.97 | 0.93 | 0 | 1.01 | 1.42 | 0.9 | 2.12 | 0.76 | 3 | 0.32 | 3.39 | 0
S_B_20 | 진행각 | 100 | 120 | 2 | 90 | 85 | 9 | 4 | -2.6 | 0 | -2.28 | 0.08 | -1.97 | 0.42 | -1.01 | 0.85 | 0 | 1.08 | 1.16 | 1.05 | 2.47 | 0.67 | 3.19 | 0.23 | 3.32 | 0
S_B_21 | 진행각 | 100 | 120 | 2 | 90 | 95 | 9 | 4 | -2.66 | 0 | -2.25 | 0.29 | -1.81 | 0.53 | -1.13 | 0.76 | 0 | 0.78 | 0.92 | 0.78 | 1.63 | 0.62 | 2.27 | 0.37 | 2.74 | 0
S_B_22 | 유량 | 100 | 120 | 2 | 90 | 75 | 7 | 4 | -3.06 | 0 | -2.71 | 0.14 | -2.15 | 0.51 | -1.14 | 0.78 | 0 | 0.88 | 0.92 | 0.83 | 1.84 | 0.65 | 2.6 | 0.28 | 3.19 | 0
S_B_23 | 유량 | 100 | 120 | 2 | 90 | 75 | 5 | 4 | -3.5 | 0 | -2.93 | 0.18 | -2.26 | 0.48 | -1.37 | 0.74 | 0 | 0.77 | 1.13 | 0.74 | 1.83 | 0.54 | 2.51 | 0.24 | 3.2 | 0
S_B_24 | 유량 | 100 | 120 | 2 | 90 | 75 | 11 | 4 | -3.32 | 0 | -2.76 | 0.32 | -2.01 | 0.75 | -0.79 | 1.01 | 0 | 1.03 | 1.41 | 0 | 2.37 | 0.95 | 3.09 | 0.69 | 3.62 | 0.23
S_B_25 | 유량 | 100 | 120 | 2 | 90 | 75 | 12 | 4 | -2.87 | 0 | -2.41 | 0.21 | -1.85 | 0.59 | -0.98 | 0.85 | 0 | 0.93 | 0.97 | 0.92 | 2.04 | 0.71 | 2.76 | 0.43 | 3.35 | 0

## TIG-알루미늄(T-Fillet)
TIG 알루미늄(AL) 용접 측정 환경 (T-Fillet) | [8 empty] | P1 |  | P2 |  | P3 |  | P4 |  | P5 |  | P6 |  | P7 |  | P8 |  | P9
측정 ID | 측정기준 | 전류 (A) | 속도 (mm/min) | 아크길이(mm) | 작업각 (도) | 진행각 (도) | 유량(ℓ) | 모재 두께 (mm) | x1 | y2 | x3 | y4 | x5 | y6 | x7 | y8 | x9 | y10 | x11 | y12 | x13 | y14 | x15 | y16 | x17 | y18
S_B_1 | 기준 | 115 | 100 | 2 | 60 | 70 | 9 | 3 | 0 | 3.92 | -0.28 | 3.18 | -0.66 | 2.5 | -1.04 | 1.93 | -1.45 | 1.49 | 1.97 | 1.02 | 2.38 | 0.71 | 3.24 | 0.23 | 4 | 0
S_B_2 | 전류 | 105 | 100 | 2 | 60 | 70 | 9 | 3 | 0 | 3.78 | -0.17 | 3.27 | -0.44 | 2.75 | -0.94 | 2.16 | -1.51 | 1.56 | 2.01 | 1.14 | 2.8 | 0.62 | 3.49 | 0.3 | 4.59 | 0
S_B_3 | 전류 | 95 | 100 | 2 | 60 | 70 | 9 | 3 | 0 | 4.45 | -0.3 | 3.79 | -0.7 | 2.87 | -1.11 | 2.18 | -1.59 | 1.59 | 1.97 | 1.19 | 2.51 | 0.81 | 3.39 | 0.41 | 4.82 | 0
S_B_4 | 전류 | 85 | 100 | 2 | 60 | 70 | 9 | 3 | 0 | 3.71 | -0.25 | 3.04 | -0.59 | 2.36 | -0.95 | 1.75 | -1.28 | 1.28 | 1.81 | 0.84 | 2.4 | 0.45 | 3.28 | 0.15 | 4.05 | 0
S_B_5 | 전류 | 125 | 100 | 2 | 60 | 70 | 9 | 3 | 0 | 4.92 | -0.33 | 3.79 | -0.87 | 2.8 | -1.46 | 1.74 | -1.8 | 1.31 | 2.39 | 0.58 | 2.96 | 0.48 | 3.69 | 0.19 | 4.26 | 0
S_B_6 | 전류 | 135 | 100 | 2 | 60 | 70 | 9 | 3 | 0 | 5.69 | -0.21 | 4.8 | -0.56 | 3.61 | -1.09 | 2.47 | -1.66 | 1.66 | 2.28 | 1.03 | 3 | 0.49 | 3.89 | 0.11 | 4.42 | 0
S_B_7 | 속도 | 115 | 90 | 2 | 60 | 70 | 9 | 3 | 0 | 5.85 | -0.47 | 4.56 | -0.85 | 3.55 | -1.37 | 2.63 | -1.88 | 1.83 | 2.46 | 1.07 | 3.02 | 0.58 | 3.75 | 0.18 | 4.19 | 0
S_B_8 | 속도 | 115 | 80 | 2 | 60 | 70 | 9 | 3 | 0 | 4.58 | -0.19 | 4.05 | -0.58 | 3.26 | -1.39 | 2.19 | -1.78 | 1.73 | 2.15 | 1.32 | 2.91 | 0.82 | 3.83 | 0.28 | 4.75 | 0
S_B_9 | 속도 | 115 | 110 | 2 | 60 | 70 | 9 | 3 | 0 | 4.09 | -0.26 | 3.48 | -0.91 | 2.68 | -1.39 | 2.03 | -1.73 | 1.68 | 2.14 | 1.25 | 2.68 | 0.83 | 3.83 | 0.32 | 4.77 | 0
S_B_10 | 속도 | 115 | 120 | 2 | 60 | 70 | 9 | 3 | 0 | 6.27 | -0.43 | 5.11 | -0.97 | 3.83 | -1.58 | 2.76 | -2.1 | 2.05 | 2.7 | 1.29 | 3.25 | 0.76 | 4.04 | 0.34 | 4.65 | 0
S_B_11 | 아크길이 | 115 | 120 | 1 | 60 | 70 | 9 | 3 | 0 | 4.6 | -0.21 | 3.95 | -0.55 | 3.24 | -1.02 | 2.38 | -1.64 | 1.56 | 2.11 | 1.07 | 2.67 | 0.6 | 3.39 | 0.12 | 3.64 | 0
S_B_12 | 아크길이 | 115 | 120 | 3 | 60 | 70 | 9 | 3 | 0 | 5.26 | -0.46 | 4.01 | -0.87 | 3.05 | -1.34 | 2.26 | -1.72 | 1.68 | 2.25 | 1.08 | 2.83 | 0.55 | 3.41 | 0.2 | 3.82 | 0
S_B_13 | 아크길이 | 115 | 120 | 4 | 60 | 70 | 9 | 3 | 0 | 5.28 | -0.36 | 4.62 | -0.81 | 3.18 | -1.1 | 2.01 | -1.4 | 1.35 | 1.69 | 0.86 | 2.06 | 0.49 | 2.94 | 0.16 | 3.3 | 0
S_B_14 | 작업각 | 115 | 120 | 2 | 50 | 70 | 9 | 3 | 0 | 5.3 | -0.46 | 4.4 | -0.88 | 3.7 | -1.53 | 2.87 | -2.16 | 2.11 | 2.92 | 1.36 | 3.91 | 0.51 | 4.54 | 0.13 | 5.14 | 0
S_B_15 | 작업각 | 115 | 120 | 2 | 40 | 70 | 9 | 3 | 0 | 4.87 | -0.27 | 3.81 | -0.68 | 2.68 | -1.16 | 1.83 | -1.48 | 1.43 | 1.96 | 0.93 | 2.62 | 0.41 | 3.46 | 0.09 | 4.07 | 0
S_B_16 | 작업각 | 115 | 120 | 2 | 70 | 70 | 9 | 3 | 0 | 6.06 | -0.4 | 5.09 | -0.84 | 3.33 | -1.54 | 2.22 | -1.85 | 1.81 | 2.35 | 1.21 | 3.06 | 0.68 | 4.07 | 0.17 | 4.43 | 0
S_B_17 | 작업각 | 115 | 120 | 2 | 80 | 70 | 9 | 3 | 0 | 4.25 | -0.28 | 3.71 | -0.72 | 2.83 | -1.22 | 2.05 | -1.61 | 1.56 | 2.18 | 1.03 | 2.77 | 0.55 | 3.59 | 0.16 | 4.45 | 0
S_B_18 | 진행각 | 115 | 120 | 2 | 60 | 60 | 9 | 3 | 0 | 5.81 | -0.3 | 4.86 | -0.75 | 3.6 | -1.23 | 2.64 | -1.81 | 1.74 | 2.51 | 1.04 | 3.17 | 0.42 | 3.65 | 0.17 | 4.06 | 0
S_B_19 | 진행각 | 115 | 120 | 2 | 60 | 50 | 9 | 3 | 0 | 5.86 | -0.25 | 4.7 | -0.74 | 3.58 | -1.19 | 2.63 | -1.81 | 1.76 | 2.3 | 1.14 | 2.95 | 0.57 | 3.75 | 0.27 | 5.29 | 0
S_B_20 | 진행각 | 115 | 120 | 2 | 60 | 80 | 9 | 3 | 0 | 4.34 | -0.37 | 3.58 | -0.75 | 2.89 | -1.34 | 2.05 | -1.67 | 1.62 | 2.2 | 1.14 | 2.88 | 0.62 | 3.87 | 0.22 | 4.82 | 0
S_B_21 | 진행각 | 115 | 120 | 2 | 60 | 90 | 9 | 3 | 0 | 4.82 | -0.44 | 3.99 | -1.03 | 2.98 | -1.53 | 2.3 | -1.9 | 1.85 | 2.56 | 1.29 | 3.59 | 0.62 | 4.63 | 0.21 | 4.98 | 0
S_B_22 | 유량 | 115 | 120 | 2 | 60 | 70 | 7 | 3 | 0 | 4.54 | -0.45 | 3.84 | -0.97 | 3 | -1.38 | 2.35 | -1.85 | 1.8 | 2.29 | 1.36 | 3.22 | 0.59 | 3.89 | 0.18 | 4.54 | 0
S_B_23 | 유량 | 115 | 120 | 2 | 60 | 70 | 5 | 3 | 0 | 4.14 | -0.27 | 3.61 | -0.63 | 2.93 | -1.15 | 2.1 | -1.6 | 1.55 | 2.2 | 1.01 | 2.87 | 0.59 | 3.92 | 0.22 | 4.4 | 0
S_B_24 | 유량 | 115 | 120 | 2 | 60 | 70 | 11 | 3 | 0 | 4.24 | -0.52 | 3.66 | -1.09 | 2.99 | -1.63 | 2.33 | -2 | 1.95 | 2.55 | 1.4 | 3.72 | 0.51 | 4.2 | 0.22 | 4.73 | 0
S_B_25 | 유량 | 115 | 120 | 2 | 60 | 70 | 12 | 3 | 0 | 4.78 | -0.3 | 4.1 | -0.67 | 3.32 | -1.22 | 2.42 | -1.74 | 1.69 | 2.31 | 1.15 | 2.89 | 0.68 | 3.5 | 0.17 | 3.86 | 0
TIG 알루미늄(AL) 용접 측정 환경 (T-Fillet) | [8 empty] | P1 |  | P2 |  | P3 |  | P4 |  | P5 |  | P6 |  | P7 |  | P8 |  | P9
측정 ID | 측정기준 | 전류 (A) | 속도 (mm/min) | 아크길이(mm) | 작업각 (도) | 진행각 (도) | 유량(ℓ) | 모재 두께 (mm) | x1 | y2 | x3 | y4 | x5 | y6 | x7 | y8 | x9 | y10 | x11 | y12 | x13 | y14 | x15 | y16 | x17 | y18
S_B_1 | 기준 | 115 | 100 | 2 | 60 | 70 | 9 | 4 | 0 | 4.48 | -0.25 | 4.05 | -0.51 | 3.19 | -1.27 | 2.32 | -1.85 | 1.8 | 2.59 | 1 | 3.03 | 0.56 | 3.77 | 0.19 | 4.22 | 0
S_B_2 | 전류 | 105 | 100 | 2 | 60 | 70 | 9 | 4 | 0 | 5.8 | -0.28 | 4.98 | -0.51 | 4.35 | -1.32 | 3 | -1.94 | 1.89 | 2.27 | 1.33 | 2.55 | 0.88 | 3.5 | 0.29 | 4.08 | 0
S_B_3 | 전류 | 95 | 100 | 2 | 60 | 70 | 9 | 4 | 0 | 5.82 | -0.32 | 5.11 | -0.6 | 4.17 | -1.49 | 2.79 | -1.92 | 1.87 | 2.34 | 1.21 | 3.08 | 0.46 | 3.44 | 0.25 | 4.33 | 0
S_B_4 | 전류 | 85 | 100 | 2 | 60 | 70 | 9 | 4 | 0 | 4.29 | -0.31 | 3.52 | -0.75 | 2.78 | -1.25 | 2.04 | -1.65 | 1.6 | 2.13 | 1.15 | 2.97 | 0.56 | 3.91 | 0.12 | 4.45 | 0
S_B_5 | 전류 | 125 | 100 | 2 | 60 | 70 | 9 | 4 | 0 | 4.02 | -0.2 | 3.53 | -0.36 | 3.15 | -1.15 | 2.36 | -1.78 | 1.73 | 2.8 | 0.92 | 3.48 | 0.56 | 4.22 | 0.22 | 4.75 | 0
S_B_6 | 전류 | 135 | 100 | 2 | 60 | 70 | 9 | 4 | 0 | 4.06 | -0.53 | 3.42 | -0.88 | 2.8 | -1.39 | 2.15 | -1.78 | 1.73 | 2.55 | 1.07 | 3.26 | 0.61 | 4.61 | 0.13 | 5.15 | 0
S_B_7 | 속도 | 115 | 90 | 2 | 60 | 70 | 9 | 4 | 0 | 4.63 | -0.38 | 3.98 | -0.7 | 3.32 | -1.39 | 2.55 | -1.98 | 1.93 | 2.71 | 1.27 | 3.51 | 0.66 | 4.18 | 0.27 | 5.27 | 0
S_B_8 | 속도 | 115 | 80 | 2 | 60 | 70 | 9 | 4 | 0 | 5.25 | -0.3 | 4.42 | -0.55 | 3.73 | -1.39 | 2.62 | -1.93 | 1.88 | 2.56 | 1.23 | 3.28 | 0.58 | 4.37 | 0.11 | 4.79 | 0
S_B_9 | 속도 | 115 | 110 | 2 | 60 | 70 | 9 | 4 | 0 | 3.75 | -0.39 | 3.18 | -0.71 | 2.74 | -1.18 | 2.04 | -1.6 | 1.55 | 2.02 | 1.16 | 2.78 | 0.68 | 3.9 | 0.27 | 4.93 | 0
S_B_10 | 속도 | 115 | 120 | 2 | 60 | 70 | 9 | 4 | 0 | 4.46 | -0.37 | 3.98 | -0.68 | 3.43 | -1.32 | 2.47 | -1.85 | 1.8 | 2.33 | 1.34 | 3.16 | 0.76 | 4.1 | 0.26 | 4.57 | 0
S_B_11 | 아크길이 | 115 | 120 | 1 | 60 | 70 | 9 | 4 | 0 | 3.64 | -0.17 | 3 | -0.45 | 2.13 | -0.85 | 1.39 | -1.12 | 1.07 | 1.47 | 0.74 | 2.1 | 0.29 | 2.54 | 0.11 | 3.03 | 0
S_B_12 | 아크길이 | 115 | 120 | 3 | 60 | 70 | 9 | 4 | 0 | 4.19 | -0.4 | 3.37 | -0.89 | 2.58 | -1.34 | 1.96 | -1.66 | 1.61 | 2.29 | 1.05 | 2.88 | 0.63 | 3.86 | 0.25 | 4.88 | 0
S_B_13 | 아크길이 | 115 | 120 | 4 | 60 | 70 | 9 | 4 | 0 | 3.96 | -0.25 | 3.32 | -0.97 | 2.75 | -1.56 | 2.22 | -1.94 | 1.89 | 2.6 | 1.39 | 3.11 | 0.98 | 4.16 | 0.38 | 4.68 | 0
S_B_14 | 작업각 | 115 | 120 | 2 | 50 | 70 | 9 | 4 | 0 | 4.46 | -0.25 | 3.58 | -0.63 | 2.73 | -1.03 | 2.03 | -1.55 | 1.47 | 2.12 | 0.96 | 2.73 | 0.57 | 3.82 | 0.22 | 4.6 | 0
S_B_15 | 작업각 | 115 | 120 | 2 | 40 | 70 | 9 | 4 | 0 | 5.93 | -0.41 | 5.04 | -0.87 | 3.97 | -1.39 | 2.87 | -2 | 1.95 | 2.5 | 1.41 | 3.03 | 0.9 | 4.24 | 0.21 | 5.13 | 0
S_B_16 | 작업각 | 115 | 120 | 2 | 70 | 70 | 9 | 4 | 0 | 4.66 | -0.34 | 3.63 | -0.78 | 2.69 | -1.21 | 1.98 | -1.56 | 1.51 | 2.1 | 0.98 | 2.84 | 0.48 | 3.72 | 0.18 | 4.63 | 0
S_B_17 | 작업각 | 115 | 120 | 2 | 80 | 70 | 9 | 4 | 0 | 4.88 | -0.48 | 3.84 | -0.98 | 2.8 | -1.43 | 2.16 | -1.76 | 1.71 | 2.36 | 1.14 | 3.13 | 0.61 | 4.16 | 0.19 | 4.71 | 0
S_B_18 | 진행각 | 115 | 120 | 2 | 60 | 60 | 9 | 4 | 0 | 4.91 | -0.25 | 4.19 | -0.49 | 3.39 | -1.18 | 2.39 | -1.74 | 1.69 | 2.28 | 1.13 | 2.94 | 0.55 | 3.71 | 0.25 | 5.07 | 0
S_B_19 | 진행각 | 115 | 120 | 2 | 60 | 50 | 9 | 4 | 0 | 5 | -0.31 | 3.98 | -0.76 | 3.21 | -1.4 | 2.34 | -1.88 | 1.83 | 2.46 | 1.34 | 3.39 | 0.73 | 4.41 | 0.21 | 4.96 | 0
S_B_20 | 진행각 | 115 | 120 | 2 | 60 | 80 | 9 | 4 | 0 | 4.4 | -0.35 | 3.68 | -0.83 | 2.92 | -1.39 | 2.29 | -1.88 | 1.83 | 2.6 | 1.19 | 3.46 | 0.57 | 4.25 | 0.22 | 5.48 | 0
S_B_21 | 진행각 | 115 | 120 | 2 | 60 | 90 | 9 | 4 | 0 | 4.45 | -0.34 | 3.54 | -0.8 | 2.78 | -1.42 | 2.06 | -1.78 | 1.73 | 2.54 | 1.1 | 3.3 | 0.54 | 4.34 | 0.17 | 5.17 | 0
S_B_22 | 유량 | 115 | 120 | 2 | 60 | 70 | 7 | 4 | 0 | 3.47 | -0.23 | 3 | -0.78 | 2.42 | -1.19 | 1.9 | -1.59 | 1.54 | 2.22 | 1.06 | 3.13 | 0.49 | 3.86 | 0.2 | 4.32 | 0
S_B_23 | 유량 | 115 | 120 | 2 | 60 | 70 | 5 | 4 | 0 | 4.84 | -0.29 | 3.96 | -0.7 | 3 | -1.15 | 2.29 | -1.68 | 1.63 | 2.25 | 1.13 | 3.07 | 0.5 | 4.05 | 0.18 | 5.34 | 0
S_B_24 | 유량 | 115 | 120 | 2 | 60 | 70 | 11 | 4 | 0 | 4.68 | -0.3 | 3.94 | -0.87 | 3.04 | -1.47 | 2.29 | -1.87 | 1.82 | 2.67 | 1.1 | 3.66 | 0.38 | 4.52 | 0.14 | 5.79 | 0
S_B_25 | 유량 | 115 | 120 | 2 | 60 | 70 | 12 | 4 | 0 | 5.63 | -0.29 | 4.5 | -0.61 | 3.43 | -1.16 | 2.54 | -1.8 | 1.75 | 2.54 | 0.97 | 2.89 | 0.68 | 3.63 | 0.38 | 4.85 | 0

## TIG-알루미늄(V-Groove)
TIG 알루미늄(AL) 용접 측정 환경 (V-Groove) | [8 empty] | P1 |  | P2 |  | P3 |  | P4 |  | P5 |  | P6 |  | P7 |  | P8 |  | P9
측정 ID | 측정기준 | 전류 (A) | 속도 (mm/min) | 아크길이(mm) | 작업각 (도) | 진행각 (도) | 유량(ℓ) | 모재 두께 (mm) | x1 | y2 | x3 | y4 | x5 | y6 | x7 | y8 | x9 | y10 | x11 | y12 | x13 | y14 | x15 | y16 | x17 | y18
S_B_1 | 기준 | 115 | 100 | 2 | 90 | 75 | 9 | 3 | -3.92 | 0 | -2.93 | 0.54 | -2.05 | 0.85 | -1.11 | 1.17 | 0 | 1.54 | 0.86 | 1.21 | 1.79 | 0.78 | 2.99 | 0.32 | 4.98 | 0
S_B_2 | 전류 | 105 | 100 | 2 | 90 | 75 | 9 | 3 | -3.09 | 0 | -2.4 | 0.47 | -1.68 | 0.87 | -0.83 | 1.21 | 0 | 1.54 | 1.11 | 1.05 | 1.8 | 0.71 | 2.61 | 0.36 | 3.53 | 0
S_B_3 | 전류 | 95 | 100 | 2 | 90 | 75 | 9 | 3 | -3.66 | 0 | -2.69 | 0.43 | -1.91 | 0.76 | -0.7 | 0.8 | 0 | 0.96 | 0.96 | 0.7 | 1.99 | 0.43 | 2.89 | 0.25 | 3.74 | 0
S_B_4 | 전류 | 85 | 100 | 2 | 90 | 75 | 9 | 3 | -3.45 | 0 | -2.66 | 0.49 | -1.79 | 1.02 | -1.04 | 1.41 | 0 | 1.84 | 0.79 | 1.3 | 1.68 | 0.93 | 2.71 | 0.54 | 3.46 | 0
S_B_5 | 전류 | 125 | 100 | 2 | 90 | 75 | 9 | 3 | -3.76 | 0 | -3.26 | 0.55 | -1.84 | 1.11 | -0.73 | 1.5 | 0 | 1.85 | 0.45 | 1.31 | 1 | 0.93 | 1.69 | 0.45 | 2.39 | 0
S_B_6 | 전류 | 135 | 100 | 2 | 90 | 75 | 9 | 3 | -4.16 | 0 | -3.44 | 0.68 | -1.85 | 0.8 | -0.89 | 1.1 | 0 | 1.56 | 0.84 | 1.41 | 1.9 | 0.93 | 3.35 | 0.48 | 4.08 | 0
S_B_7 | 속도 | 115 | 90 | 2 | 90 | 75 | 9 | 3 | -4.3 | 0 | -3.47 | 0.52 | -2.5 | 0.9 | -1.43 | 1.15 | 0 | 1.23 | 1.3 | 0.97 | 2.72 | 0.76 | 3.7 | 0.29 | 4.83 | 0
S_B_8 | 속도 | 115 | 80 | 2 | 90 | 75 | 9 | 3 | -3.92 | 0 | -2.7 | 0.73 | -1.72 | 1.36 | -0.79 | 1.93 | 0 | 2.55 | 0.86 | 2.15 | 2.36 | 1.43 | 3.81 | 0.91 | 5.35 | 0
S_B_9 | 속도 | 115 | 110 | 2 | 90 | 75 | 9 | 3 | -4.84 | 0 | -3.59 | 0.48 | -2.38 | 0.63 | -1.13 | 1.17 | 0 | 1.6 | 1.36 | 1.28 | 2.73 | 0.94 | 3.96 | 0.54 | 4.83 | 0
S_B_10 | 속도 | 115 | 120 | 2 | 90 | 75 | 9 | 3 | -3.83 | 0 | -2.93 | 0.7 | -1.79 | 1.3 | -0.99 | 1.8 | 0 | 2.32 | 1.05 | 1.94 | 1.94 | 1.57 | 2.91 | 1 | 3.74 | 0
S_B_11 | 아크길이 | 115 | 120 | 1 | 90 | 75 | 9 | 3 | -1.28 | 0 | -1.11 | 0.56 | -0.9 | 0.98 | -0.5 | 1.7 | 0 | 2.16 | 1.36 | 1.73 | 2.86 | 1.26 | 4.25 | 0.78 | 5.48 | 0
S_B_12 | 아크길이 | 115 | 120 | 3 | 90 | 75 | 9 | 3 | -3.34 | 0 | -2.57 | 1.14 | -1.86 | 2.06 | -1.06 | 2.51 | 0 | 2.98 | 0.98 | 2.59 | 2.31 | 1.58 | 2.88 | 0.83 | 3.72 | 0
S_B_13 | 아크길이 | 115 | 120 | 4 | 90 | 75 | 9 | 3 | -3.8 | 0 | -3.05 | 0.7 | -2.21 | 1.57 | -1.1 | 2.64 | 0 | 3.52 | 1.6 | 2.82 | 2.35 | 2.08 | 3.81 | 1.22 | 4.81 | 0
S_B_14 | 작업각 | 115 | 120 | 2 | 80 | 75 | 9 | 3 | -4.16 | 0 | -3.14 | 0.28 | -2.23 | 0.77 | -1.29 | 1.01 | 0 | 1.41 | 1.03 | 1.31 | 2.02 | 0.88 | 3.02 | 0.62 | 3.82 | 0
S_B_15 | 작업각 | 115 | 120 | 2 | 70 | 75 | 9 | 3 | -5.21 | 0 | -3.9 | 0.48 | -2.66 | 0.74 | -1.38 | 1 | 0 | 1.85 | 0.94 | 1.37 | 1.82 | 0.96 | 2.86 | 0.45 | 3.84 | 0
S_B_16 | 작업각 | 115 | 120 | 2 | 110 | 75 | 9 | 3 | -3.87 | 0 | -2.98 | 0.41 | -2.02 | 0.62 | -1.05 | 1.01 | 0 | 1.33 | 0.91 | 1.11 | 1.51 | 0.79 | 2.19 | 0.37 | 2.6 | 0
S_B_17 | 작업각 | 115 | 120 | 2 | 120 | 75 | 9 | 3 | -3.89 | 0 | -3.1 | 0.47 | -2.37 | 1.01 | -1.41 | 1.25 | 0 | 1.47 | 1.2 | 1.26 | 2.31 | 0.77 | 3.61 | 0.32 | 4.94 | 0
S_B_18 | 진행각 | 115 | 120 | 2 | 90 | 65 | 9 | 3 | -4.32 | 0 | -3.36 | 0.55 | -2.43 | 1.06 | -1.03 | 1.54 | 0 | 2.03 | 1.2 | 1.58 | 2.32 | 1.03 | 3.4 | 0.39 | 4.14 | 0
S_B_19 | 진행각 | 115 | 120 | 2 | 90 | 55 | 9 | 3 | -3.49 | 0 | -2.76 | 0.69 | -1.81 | 1.13 | -0.88 | 1.84 | 0 | 2.34 | 1.14 | 1.68 | 1.99 | 1.01 | 3 | 0.49 | 4.05 | 0
S_B_20 | 진행각 | 115 | 120 | 2 | 90 | 85 | 9 | 3 | -2.46 | 0 | -1.8 | 0.48 | -1.32 | 0.68 | -0.81 | 1.08 | 0 | 1.38 | 0.95 | 1.08 | 1.69 | 0.67 | 2.93 | 0.36 | 3.75 | 0
S_B_21 | 진행각 | 115 | 120 | 2 | 90 | 95 | 9 | 3 | -1.59 | 0 | -1.25 | 0.56 | -0.91 | 1.08 | -0.35 | 1.34 | 0 | 1.97 | 0.92 | 1.53 | 2.01 | 1.08 | 3.55 | 0.65 | 5.31 | 0
S_B_22 | 유량 | 115 | 120 | 2 | 90 | 75 | 7 | 3 | -3.34 | 0 | -2.65 | 0.33 | -1.84 | 0.76 | -0.79 | 1.08 | 0 | 1.54 | 1.03 | 1.17 | 1.72 | 0.76 | 2.49 | 0.34 | 3.35 | 0
S_B_23 | 유량 | 115 | 120 | 2 | 90 | 75 | 5 | 3 | -4.07 | 0 | -3.2 | 1.01 | -2.38 | 1.32 | -1.33 | 1.97 | 0 | 2.13 | 1.31 | 1.49 | 2.54 | 0.93 | 3.34 | 0.35 | 4.24 | 0
S_B_24 | 유량 | 115 | 120 | 2 | 90 | 75 | 11 | 3 | -4.94 | 0 | -4.24 | 0.66 | -2.88 | 0.64 | -1.63 | 1.67 | 0 | 1.98 | 1.76 | 1.63 | 2.63 | 1.06 | 3.64 | 0.74 | 4.37 | 0
S_B_25 | 유량 | 115 | 120 | 2 | 90 | 75 | 12 | 3 | -4.24 | 0 | -3.7 | 0.7 | -2.81 | 1.13 | -1.51 | 1.76 | 0 | 2.13 | 1.04 | 1.55 | 2.07 | 1.08 | 3.31 | 0.65 | 4.18 | 0
TIG 알루미늄(AL) 용접 측정 환경 (V-Groove) | [8 empty] | P1 |  | P2 |  | P3 |  | P4 |  | P5 |  | P6 |  | P7 |  | P8 |  | P9
측정 ID | 측정기준 | 전류 (A) | 속도 (mm/min) | 아크길이(mm) | 작업각 (도) | 진행각 (도) | 유량(ℓ) | 모재 두께 (mm) | x1 | y2 | x3 | y4 | x5 | y6 | x7 | y8 | x9 | y10 | x11 | y12 | x13 | y14 | x15 | y16 | x17 | y18
S_B_1 | 기준 | 115 | 100 | 2 | 90 | 75 | 9 | 4 | -4.07 | 0 | -3.33 | 0.24 | -2.55 | 0.62 | -1.41 | 0.85 | 0 | 1.55 | 0.93 | 0.86 | 1.85 | 0.51 | 2.66 | 0.15 | 3.09 | 0
S_B_2 | 전류 | 105 | 100 | 2 | 90 | 75 | 9 | 4 | -3.18 | 0 | -2 | 0.46 | -1.32 | 0.93 | -0.56 | 1.47 | 0 | 1.72 | 0.64 | 1.27 | 1.55 | 0.77 | 2.3 | 0.31 | 2.91 | 0
S_B_3 | 전류 | 95 | 100 | 2 | 90 | 75 | 9 | 4 | -2.62 | 0 | -2.15 | 0.32 | -1.67 | 0.89 | -0.86 | 1.23 | 0 | 1.54 | 0.84 | 1.19 | 1.5 | 0.81 | 2.46 | 0.49 | 2.92 | 0
S_B_4 | 전류 | 85 | 100 | 2 | 90 | 75 | 9 | 4 | -1.95 | 0 | -1.5 | 0.2 | -0.94 | 0.62 | -0.49 | 1.01 | 0 | 1.61 | 0.98 | 1.12 | 2.19 | 0.62 | 3.25 | 0.58 | 4.26 | 0
S_B_5 | 전류 | 125 | 100 | 2 | 90 | 75 | 9 | 4 | -2.72 | 0 | -2.15 | 0.57 | -1.44 | 1.34 | -0.76 | 2.37 | 0 | 2.67 | 0.91 | 2.05 | 1.85 | 1.38 | 3.28 | 0.34 | 4.12 | 0
S_B_6 | 전류 | 135 | 100 | 2 | 90 | 75 | 9 | 4 | -3.7 | 0 | -2.81 | 0.34 | -1.97 | 0.84 | -0.88 | 1.59 | 0 | 2.24 | 1.09 | 1.56 | 2.08 | 0.88 | 3.03 | 0.53 | 3.72 | 0
S_B_7 | 속도 | 115 | 90 | 2 | 90 | 75 | 9 | 4 | -3.91 | 0 | -3.26 | 0.48 | -2.39 | 0.9 | -1.2 | 1.35 | 0 | 2.32 | 1.15 | 1.32 | 2.18 | 0.84 | 3.22 | 0.56 | 4.47 | 0
S_B_8 | 속도 | 115 | 80 | 2 | 90 | 75 | 9 | 4 | -3.95 | 0 | -3.14 | 0.78 | -2.04 | 1.61 | -1 | 2.18 | 0 | 2.59 | 1.09 | 1.96 | 2.27 | 1.36 | 3.44 | 0.87 | 4.39 | 0
S_B_9 | 속도 | 115 | 110 | 2 | 90 | 75 | 9 | 4 | -3.6 | 0 | -2.87 | 0.55 | -1.91 | 1.44 | -0.78 | 1.77 | 0 | 2.23 | 1.04 | 1.65 | 1.81 | 0.84 | 2.78 | 0.45 | 3.42 | 0
S_B_10 | 속도 | 115 | 120 | 2 | 90 | 75 | 9 | 4 | -2.57 | 0 | -1.95 | 0.69 | -1.52 | 1.11 | -0.94 | 1.83 | 0 | 2.25 | 1.12 | 1.99 | 2.18 | 1.44 | 3.13 | 0.67 | 3.75 | 0
S_B_11 | 아크길이 | 115 | 120 | 1 | 90 | 75 | 9 | 4 | -3.07 | 0 | -2.42 | 0.39 | -1.47 | 0.69 | -0.8 | 1.19 | 0 | 1.59 | 0.83 | 0.95 | 1.25 | 0.58 | 2.22 | 0.35 | 2.77 | 0
S_B_12 | 아크길이 | 115 | 120 | 3 | 90 | 75 | 9 | 4 | -3.81 | 0 | -2.98 | 0.54 | -2.18 | 1.02 | -1.1 | 1.35 | 0 | 2 | 0.74 | 1.52 | 1.55 | 1.04 | 2.32 | 0.59 | 2.72 | 0
S_B_13 | 아크길이 | 115 | 120 | 4 | 90 | 75 | 9 | 4 | -4.37 | 0 | -3.6 | 0.53 | -2.19 | 0.83 | -0.82 | 1.29 | 0 | 1.61 | 0.75 | 1.34 | 1.52 | 1 | 2.28 | 0.69 | 2.46 | 0
S_B_14 | 작업각 | 115 | 120 | 2 | 80 | 75 | 9 | 4 | -3.66 | 0 | -2.87 | 0.55 | -1.81 | 1.12 | -0.87 | 1.48 | 0 | 1.86 | 1.14 | 1.48 | 1.99 | 1.09 | 2.55 | 0.55 | 2.93 | 0
S_B_15 | 작업각 | 115 | 120 | 2 | 70 | 75 | 9 | 4 | -2.69 | 0 | -2.04 | 0.27 | -1.32 | 0.59 | -0.58 | 1.13 | 0 | 1.64 | 0.74 | 1.18 | 1.52 | 1.04 | 2.56 | 0.48 | 3.34 | 0
S_B_16 | 작업각 | 115 | 120 | 2 | 110 | 75 | 9 | 4 | -3.01 | 0 | -2.34 | 0.41 | -1.67 | 0.83 | -0.75 | 1.12 | 0 | 1.49 | 1.05 | 1.02 | 1.75 | 0.59 | 2.58 | 0.33 | 3.47 | 0
S_B_17 | 작업각 | 115 | 120 | 2 | 120 | 75 | 9 | 4 | -3.97 | 0 | -3.28 | 0.18 | -2.49 | 0.58 | -1.34 | 0.81 | 0 | 1.51 | 0.88 | 0.84 | 1.79 | 0.44 | 2.59 | 0.11 | 3.01 | 0
S_B_18 | 진행각 | 115 | 120 | 2 | 90 | 65 | 9 | 4 | -4.03 | 0 | -3.42 | 0.59 | -1.81 | 0.79 | -0.87 | 1.09 | 0 | 1.48 | 0.79 | 1.39 | 1.87 | 0.88 | 3.15 | 0.45 | 3.99 | 0
S_B_19 | 진행각 | 115 | 120 | 2 | 90 | 55 | 9 | 4 | -2.69 | 0 | -2.11 | 0.52 | -1.37 | 1.31 | -1.71 | 2.32 | 0 | 2.61 | 0.86 | 2.03 | 1.77 | 1.34 | 3.19 | 0.33 | 4.08 | 0
S_B_20 | 진행각 | 115 | 120 | 2 | 90 | 85 | 9 | 4 | -3.91 | 0 | -2.67 | 0.65 | -1.61 | 1.28 | -0.77 | 1.88 | 0 | 2.47 | 0.84 | 2.11 | 2.26 | 1.38 | 3.71 | 0.86 | 5.29 | 0
S_B_21 | 진행각 | 115 | 120 | 2 | 90 | 95 | 9 | 4 | -3.87 | 0 | -3.11 | 0.69 | -1.99 | 1.57 | -0.88 | 2.15 | 0 | 2.51 | 1.01 | 1.95 | 2.22 | 1.31 | 3.41 | 0.85 | 4.38 | 0
S_B_22 | 유량 | 115 | 120 | 2 | 90 | 75 | 7 | 4 | -3.31 | 0 | -2.49 | 1.08 | -1.81 | 2.01 | -0.99 | 2.42 | 0 | 2.93 | 0.93 | 2.54 | 2.26 | 1.53 | 2.71 | 0.78 | 3.67 | 0
S_B_23 | 유량 | 115 | 120 | 2 | 90 | 75 | 5 | 4 | -2.55 | 0 | -1.91 | 0.67 | -1.48 | 1.08 | -0.91 | 1.79 | 0 | 2.19 | 1.03 | 1.87 | 2.08 | 1.41 | 3.11 | 0.59 | 3.72 | 0
S_B_24 | 유량 | 115 | 120 | 2 | 90 | 75 | 11 | 4 | -4.88 | 0 | -4.19 | 0.61 | -2.83 | 0.59 | -1.58 | 1.62 | 0 | 1.93 | 1.67 | 1.58 | 2.58 | 1.01 | 3.59 | 0.69 | 4.32 | 0
S_B_25 | 유량 | 115 | 120 | 2 | 90 | 75 | 12 | 4 | -2.58 | 0 | -2.01 | 0.23 | -1.29 | 0.58 | -0.54 | 1.09 | 0 | 1.58 | 0.69 | 1.13 | 1.41 | 0.98 | 2.52 | 0.39 | 3.27 | 0

## TIG-알루미늄(I-Groove)
TIG 알루미늄(AL) 용접 측정 환경 (I-Groove) | [8 empty] | P1 |  | P2 |  | P3 |  | P4 |  | P5 |  | P6 |  | P7 |  | P8 |  | P9
측정 ID | 측정기준 | 전류 (A) | 속도 (mm/min) | 아크길이(mm) | 작업각 (도) | 진행각 (도) | 유량(ℓ) | 모재 두께 (mm) | x1 | y2 | x3 | y4 | x5 | y6 | x7 | y8 | x9 | y10 | x11 | y12 | x13 | y14 | x15 | y16 | x17 | y18
S_B_1 | 기준 | 100 | 100 | 2 | 90 | 75 | 9 | 3 | -2.14 | 0 | -1.74 | 0.74 | -1.24 | 1.56 | -0.76 | 2.41 | 0 | 3.03 | 0.74 | 2.17 | 1.05 | 1.39 | 1.43 | 0.52 | 1.8 | 0
S_B_2 | 전류 | 90 | 100 | 2 | 90 | 75 | 9 | 3 | -3.28 | 0 | -2.72 | 0.67 | -1.93 | 1.16 | -1.16 | 1.66 | 0 | 1.85 | 1.18 | 1.36 | 1.76 | 1.11 | 2.63 | 0.67 | 3.42 | 0
S_B_3 | 전류 | 80 | 100 | 2 | 90 | 75 | 9 | 3 | -2.96 | 0 | -2.45 | 0.75 | -1.9 | 1.45 | -1.14 | 2.06 | 0 | 2.41 | 1.14 | 1.93 | 1.94 | 1.33 | 2.74 | 0.68 | 3.64 | 0
S_B_4 | 전류 | 70 | 100 | 2 | 90 | 75 | 9 | 3 | -3.29 | 0 | -2.62 | 0.65 | -2.03 | 1.25 | -1.39 | 1.97 | 0 | 2.25 | 1.18 | 1.88 | 1.95 | 1.31 | 2.81 | 0.73 | 3.42 | 0
S_B_5 | 전류 | 110 | 100 | 2 | 90 | 75 | 9 | 3 | -3.11 | 0 | -2.58 | 0.54 | -2.05 | 1.15 | -1.26 | 1.77 | 0 | 2.43 | 0.87 | 1.9 | 1.64 | 1.38 | 2.17 | 0.82 | 2.65 | 0
S_B_6 | 전류 | 120 | 100 | 2 | 90 | 75 | 9 | 3 | -3.54 | 0 | -2 | 0.47 | -1.4 | 0.87 | -0.79 | 1.37 | 0 | 1.77 | 0.69 | 1.31 | 1.45 | 0.95 | 2.23 | 0.46 | 2.89 | 0
S_B_7 | 속도 | 100 | 90 | 2 | 90 | 75 | 9 | 3 | -3.28 | 0 | -2.66 | 0.75 | -2 | 1.33 | -1.15 | 1.88 | 0 | 2.24 | 1.33 | 1.87 | 2.28 | 1.23 | 2.81 | 0.68 | 3.46 | 0
S_B_8 | 속도 | 100 | 80 | 2 | 90 | 75 | 9 | 3 | -3.27 | 0 | -2.78 | 0.61 | -2.22 | 1.38 | -1.24 | 2.03 | 0 | 2.61 | 0.61 | 2.21 | 1.46 | 1.72 | 2.41 | 0.85 | 3.42 | 0
S_B_9 | 속도 | 100 | 110 | 2 | 90 | 75 | 9 | 3 | -3.52 | 0 | -2.55 | 0.51 | -1.87 | 0.97 | -1.03 | 1.61 | 0 | 1.94 | 1.14 | 1.62 | 1.85 | 1.16 | 2.31 | 0.68 | 2.66 | 0
S_B_10 | 속도 | 100 | 120 | 2 | 90 | 75 | 9 | 3 | -3.2 | 0 | -2.64 | 0.58 | -2.07 | 1.13 | -1.36 | 1.71 | 0 | 2.39 | 0.84 | 1.86 | 1.61 | 1.35 | 2.25 | 0.87 | 2.69 | 0
S_B_11 | 아크길이 | 100 | 120 | 1 | 90 | 75 | 9 | 3 | -3.14 | 0 | -2.63 | 0.66 | -1.85 | 1.61 | -1.05 | 2.11 | 0 | 2.64 | 0.93 | 2.4 | 1.75 | 1.81 | 2.33 | 0.96 | 3.08 | 0
S_B_12 | 아크길이 | 100 | 120 | 3 | 90 | 75 | 9 | 3 | -2.36 | 0 | -2.25 | 0.41 | -1.81 | 1.33 | -1.13 | 2.09 | 0 | 2.75 | 1.28 | 2.12 | 2.12 | 1.45 | 2.59 | 0.81 | 3.38 | 0
S_B_13 | 아크길이 | 100 | 120 | 4 | 90 | 75 | 9 | 3 | -3.77 | 0 | -3.36 | 0.47 | -2.82 | 1.11 | -1.6 | 1.9 | 0 | 2.5 | 1.23 | 2.15 | 2.11 | 1.49 | 2.98 | 0.88 | 3.52 | 0
S_B_14 | 작업각 | 100 | 120 | 2 | 80 | 75 | 9 | 3 | -3.29 | 0 | -2.17 | 0.51 | -1.52 | 1.07 | -0.76 | 1.81 | 0 | 2.24 | 1.04 | 1.57 | 1.74 | 1.1 | 2.48 | 0.53 | 3.13 | 0
S_B_15 | 작업각 | 100 | 120 | 2 | 70 | 75 | 9 | 3 | -2.47 | 0 | -1.66 | 0.57 | -1.09 | 1.17 | -0.63 | 1.87 | 0 | 2.24 | 0.79 | 1.99 | 1.36 | 1.53 | 2.12 | 0.76 | 2.84 | 0
S_B_16 | 작업각 | 100 | 120 | 2 | 110 | 75 | 9 | 3 | -2.47 | 0 | -1.84 | 0.61 | -1.33 | 1.34 | -0.68 | 1.84 | 0 | 2.51 | 0.94 | 2.05 | 1.59 | 1.39 | 2.3 | 0.85 | 3.2 | 0
S_B_17 | 작업각 | 100 | 120 | 2 | 120 | 75 | 9 | 3 | -2.83 | 0 | -1.83 | 0.42 | -1.1 | 1.12 | -0.58 | 1.72 | 0 | 2.06 | 0.9 | 1.8 | 1.36 | 1.3 | 1.98 | 0.6 | 2.65 | 0
S_B_18 | 진행각 | 100 | 120 | 2 | 90 | 65 | 9 | 3 | -2.76 | 0 | -2.21 | 0.44 | -1.45 | 0.9 | -0.75 | 1.65 | 0 | 2.21 | 0.67 | 1.75 | 1.27 | 1.09 | 2.19 | 0.49 | 3.07 | 0
S_B_19 | 진행각 | 100 | 120 | 2 | 90 | 55 | 9 | 3 | -2.94 | 0 | -2.1 | 0.66 | -1.66 | 1.22 | -0.89 | 1.68 | 0 | 2.18 | 1.11 | 1.75 | 1.75 | 1.36 | 2.51 | 0.8 | 3.19 | 0
S_B_20 | 진행각 | 100 | 120 | 2 | 90 | 85 | 9 | 3 | -3.45 | 0 | -2.68 | 0.45 | -1.74 | 0.97 | -0.92 | 1.46 | 0 | 1.63 | 1.28 | 1.38 | 1.98 | 1.09 | 2.75 | 0.6 | 3.1 | 0
S_B_21 | 진행각 | 100 | 120 | 2 | 90 | 95 | 9 | 3 | -3.28 | 0 | -2.93 | 0.48 | -1.95 | 1.08 | -0.79 | 1.7 | 0 | 2.28 | 1.16 | 1.67 | 1.97 | 1.12 | 2.88 | 0.59 | 3.16 | 0
S_B_22 | 유량 | 100 | 120 | 2 | 90 | 75 | 7 | 3 | -3.04 | 0 | -2.69 | 0.63 | -2.04 | 1.11 | -1.08 | 1.98 | 0 | 2.38 | 0.92 | 1.95 | 1.87 | 1.36 | 2.62 | 0.69 | 3.23 | 0
S_B_23 | 유량 | 100 | 120 | 2 | 90 | 75 | 5 | 3 | -2.46 | 0 | -1.72 | 0.76 | -1.05 | 1.52 | -0.52 | 2.06 | 0 | 2.35 | 1.06 | 1.98 | 1.87 | 1.29 | 2.67 | 0.72 | 3.44 | 0
S_B_24 | 유량 | 100 | 120 | 2 | 90 | 75 | 11 | 3 | -3.03 | 0 | -2.48 | 0.61 | -1.81 | 1.16 | -0.92 | 1.71 | 0 | 1.98 | 0.62 | 1.76 | 0.99 | 1.3 | 2.47 | 0.83 | 3.4 | 0
S_B_25 | 유량 | 100 | 120 | 2 | 90 | 75 | 12 | 3 | -2.99 | 0 | -2.57 | 0.8 | -2.08 | 1.36 | -1.19 | 2.06 | 0 | 2.43 | 1.05 | 2.15 | 1.56 | 1.38 | 2.11 | 0.66 | 2.67 | 0
TIG 알루미늄(AL) 용접 측정 환경 (I-Groove) | [8 empty] | P1 |  | P2 |  | P3 |  | P4 |  | P5 |  | P6 |  | P7 |  | P8 |  | P9
측정 ID | 측정기준 | 전류 (A) | 속도 (mm/min) | 아크길이(mm) | 작업각 (도) | 진행각 (도) | 유량(ℓ) | 모재 두께 (mm) | x1 | y2 | x3 | y4 | x5 | y6 | x7 | y8 | x9 | y10 | x11 | y12 | x13 | y14 | x15 | y16 | x17 | y18
S_B_1 | 기준 | 100 | 100 | 2 | 90 | 75 | 9 | 4 | -2.87 | 0 | -2.53 | 0.62 | -1.85 | 1.27 | -0.84 | 1.68 | 0 | 1.81 | 0.94 | 1.49 | 1.66 | 1.11 | 2.3 | 0.67 | 3.04 | 0
S_B_2 | 전류 | 90 | 100 | 2 | 90 | 75 | 9 | 4 | -3.3 | 0 | -2.69 | 0.69 | -2.02 | 1.32 | -1.21 | 2.08 | 0 | 2.58 | 1.16 | 2.01 | 1.93 | 1.37 | 2.71 | 0.71 | 3.21 | 0
S_B_3 | 전류 | 80 | 100 | 2 | 90 | 75 | 9 | 4 | -4.23 | 0 | -3.72 | 0.75 | -2.8 | 1.47 | -1.32 | 2.07 | 0 | 2.27 | 1.16 | 1.82 | 1.84 | 1.34 | 2.38 | 0.73 | 2.75 | 0
S_B_4 | 전류 | 70 | 100 | 2 | 90 | 75 | 9 | 4 | -2.9 | 0 | -2.46 | 0.46 | -1.88 | 1.22 | -1.01 | 1.84 | 0 | 2.23 | 1.05 | 1.85 | 1.72 | 1.36 | 2.48 | 0.8 | 3.04 | 0
S_B_5 | 전류 | 110 | 100 | 2 | 90 | 75 | 9 | 4 | -3.56 | 0 | -3.02 | 0.64 | -1.89 | 1.09 | -0.84 | 1.55 | 0 | 1.78 | 1.31 | 1.45 | 3.07 | 0.86 | 3.53 | 0.65 | 4.25 | 0
S_B_6 | 전류 | 120 | 100 | 2 | 90 | 75 | 9 | 4 | -3.32 | 0 | -2.89 | 0.55 | -2 | 0.87 | -1.22 | 1.2 | 0 | 1.47 | 1.35 | 1.2 | 2.07 | 0.94 | 3.32 | 0.5 | 3.75 | 0
S_B_7 | 속도 | 100 | 90 | 2 | 90 | 75 | 9 | 4 | -3.95 | 0 | -3.35 | 0.69 | -2.82 | 1.24 | -1.4 | 1.91 | 0 | 2.43 | 1.8 | 2.03 | 2.79 | 1.41 | 3.55 | 0.7 | 4.14 | 0
S_B_8 | 속도 | 100 | 80 | 2 | 90 | 75 | 9 | 4 | -3.22 | 0 | -2.56 | 0.6 | -1.94 | 1.21 | -0.93 | 1.73 | 0 | 1.91 | 1.43 | 1.48 | 2.37 | 1.03 | 3.13 | 0.47 | 3.43 | 0
S_B_9 | 속도 | 100 | 110 | 2 | 90 | 75 | 9 | 4 | -2.91 | 0 | -2.33 | 0.37 | -1.62 | 0.87 | -0.9 | 1.48 | 0 | 1.97 | 1.07 | 1.67 | 1.94 | 1.18 | 2.58 | 0.59 | 3.11 | 0
S_B_10 | 속도 | 100 | 120 | 2 | 90 | 75 | 9 | 4 | -3.29 | 0 | -2.69 | 0.65 | -1.9 | 1.46 | -0.93 | 2.04 | 0 | 2.23 | 1.92 | 1.69 | 3.16 | 0.95 | 3.66 | 0.46 | 4.3 | 0
S_B_11 | 아크길이 | 100 | 120 | 1 | 90 | 75 | 9 | 4 | -3.32 | 0 | -2.74 | 0.81 | -1.95 | 1.58 | -1.05 | 2.2 | 0 | 2.58 | 0.99 | 1.98 | 1.87 | 1.24 | 2.57 | 0.83 | 3.06 | 0
S_B_12 | 아크길이 | 100 | 120 | 3 | 90 | 75 | 9 | 4 | -2.92 | 0 | -2.45 | 0.52 | -2.01 | 1.06 | -0.9 | 1.49 | 0 | 1.83 | 1.34 | 1.4 | 2.06 | 1 | 2.72 | 0.61 | 3.08 | 0
S_B_13 | 아크길이 | 100 | 120 | 4 | 90 | 75 | 9 | 4 | -2.36 | 0 | -2.25 | 0.55 | -1.81 | 1.29 | -1.13 | 2.04 | 0 | 2.67 | 1.26 | 2.39 | 2.88 | 1.6 | 3.42 | 0.98 | 3.81 | 0
S_B_14 | 작업각 | 100 | 120 | 2 | 80 | 75 | 9 | 4 | -3.43 | 0 | -2.65 | 0.64 | -1.81 | 1.09 | -0.58 | 1.55 | 0 | 1.86 | 1.34 | 1.4 | 2.27 | 1.2 | 3.09 | 0.59 | 3.52 | 0
S_B_15 | 작업각 | 100 | 120 | 2 | 70 | 75 | 9 | 4 | -3.58 | 0 | -3.1 | 0.69 | -2.16 | 1.52 | -1.21 | 2.19 | 0 | 2.61 | 1.2 | 2 | 1.96 | 1.26 | 2.56 | 0.81 | 3.18 | 0
S_B_16 | 작업각 | 100 | 120 | 2 | 110 | 75 | 9 | 4 | -3.83 | 0 | -2.62 | 0.81 | -1.99 | 1.61 | -1.43 | 1.93 | 0 | 2.32 | 1.1 | 1.91 | 1.91 | 1.35 | 2.78 | 0.65 | 3.52 | 0
S_B_17 | 작업각 | 100 | 120 | 2 | 120 | 75 | 9 | 4 | -2.87 | 0 | -2.33 | 0.5 | -1.62 | 1.34 | -0.59 | 1.94 | 0 | 2.26 | 1 | 1.7 | 1.95 | 1.27 | 2.8 | 0.46 | 3.28 | 0
S_B_18 | 진행각 | 100 | 120 | 2 | 90 | 65 | 9 | 4 | -3.47 | 0 | -2.82 | 0.75 | -1.94 | 1.45 | -0.83 | 1.52 | 0 | 2 | 0.93 | 1.49 | 1.79 | 1.25 | 2.4 | 0.72 | 3.11 | 0
S_B_19 | 진행각 | 100 | 120 | 2 | 90 | 55 | 9 | 4 | -2.95 | 0 | -2.55 | 0.79 | -1.9 | 1.2 | -1.06 | 1.87 | 0 | 2.25 | 1.1 | 2 | 1.76 | 1.33 | 2.43 | 0.75 | 3.08 | 0
S_B_20 | 진행각 | 100 | 120 | 2 | 90 | 85 | 9 | 4 | -3.42 | 0 | -2.82 | 0.77 | -2.21 | 1.41 | -1.16 | 2.01 | 0 | 2.32 | 1.25 | 1.85 | 1.97 | 1.06 | 2.78 | 0.74 | 3.31 | 0
S_B_21 | 진행각 | 100 | 120 | 2 | 90 | 95 | 9 | 4 | -3.53 | 0 | -3 | 0.72 | -2.25 | 1.29 | -1.23 | 1.69 | 0 | 1.86 | 1.12 | 1.74 | 2.11 | 1.43 | 3.03 | 0.81 | 4.12 | 0
S_B_22 | 유량 | 100 | 120 | 2 | 90 | 75 | 7 | 4 | -2.91 | 0 | -2.25 | 0.4 | -1.44 | 0.92 | -0.84 | 1.24 | 0 | 1.53 | 0.82 | 1.07 | 1.4 | 0.79 | 2.23 | 0.44 | 2.85 | 0
S_B_23 | 유량 | 100 | 120 | 2 | 90 | 75 | 5 | 4 | -3.62 | 0 | -2.93 | 0.72 | -2.21 | 1.27 | -1.18 | 1.65 | 0 | 2.17 | 0.71 | 1.7 | 1.32 | 1.25 | 2.02 | 0.79 | 2.68 | 0
S_B_24 | 유량 | 100 | 120 | 2 | 90 | 75 | 11 | 4 | -3.45 | 0 | -2.63 | 0.73 | -1.85 | 1.35 | -0.82 | 1.94 | 0 | 2.48 | 1.02 | 1.98 | 1.78 | 1.2 | 2.73 | 0.61 | 3.48 | 0
S_B_25 | 유량 | 100 | 120 | 2 | 90 | 75 | 12 | 4 | -3.02 | 0 | -2.37 | 0.67 | -1.72 | 1.17 | -0.89 | 1.75 | 0 | 2.13 | 1.06 | 1.79 | 1.81 | 1.36 | 2.61 | 0.74 | 3.32 | 0

## TIG-연강(BOP
TIG 연강 용접 측정 환경(BOP) | [8 empty] | P1 |  | P2 |  | P3 |  | P4 |  | P5 |  | P6 |  | P7 |  | P8 |  | P9
측정 ID | 측정기준 | 전류 (A) | 속도 (mm/min) | 아크길이(mm) | 작업각 (도) | 진행각 (도) | 유량(ℓ) | 모재 두께 (mm) | x1 | y2 | x3 | y4 | x5 | y6 | x7 | y8 | x9 | y10 | x11 | y12 | x13 | y14 | x15 | y16 | x17 | y18
S_B_1 | 기준 | 95 | 100 | 2 | 75 | 80 | 8 | 3 | -1.92 | 0 | -1.52 | 0.27 | -0.91 | 0.44 | -0.31 | 0.51 | 0 | 0.55 | 0.63 | 0.51 | 1.24 | 0.42 | 1.68 | 0.19 | 1.96 | 0
S_B_2 | 전류 | 85 | 100 | 2 | 75 | 80 | 8 | 3 | -2.44 | 0 | -2.02 | 0.18 | -1.35 | 0.31 | -0.5 | 0.41 | 0 | 0.44 | 0.71 | 0.42 | 1.39 | 0.34 | 2.05 | 0.18 | 2.43 | 0
S_B_3 | 전류 | 75 | 100 | 2 | 75 | 80 | 8 | 3 | -2.78 | 0 | -2.28 | 0.23 | -1.6 | 0.43 | -0.83 | 0.57 | 0 | 0.59 | 0.72 | 0.58 | 1.42 | 0.53 | 2.44 | 0.31 | 2.56 | 0
S_B_4 | 전류 | 65 | 100 | 2 | 75 | 80 | 8 | 3 | -2.12 | 0 | -1.76 | 0.36 | -1.06 | 0.81 | -0.48 | 0.99 | 0 | 1.03 | 0.79 | 0.96 | 1.83 | 0.42 | 2.45 | 0.23 | 2.67 | 0
S_B_5 | 전류 | 105 | 100 | 2 | 75 | 80 | 8 | 3 | -1.92 | 0 | -1.36 | 0.16 | -0.97 | 0.3 | -0.41 | 0.43 | 0 | 0.5 | 0.7 | 0.5 | 1.28 | 0.39 | 1.75 | 0.2 | 2.06 | 0
S_B_6 | 전류 | 115 | 100 | 2 | 75 | 80 | 8 | 3 | -1.89 | 0 | -1.38 | 0.23 | 0.9 | 0.36 | 0.37 | 0.44 | 0 | 0.48 | 0.62 | 0.44 | 1.06 | 0.29 | 1.65 | 0.1 | 1.99 | 0
S_B_7 | 속도 | 95 | 90 | 2 | 75 | 80 | 8 | 3 | -2.15 | 0 | -1.78 | 0.23 | -1.07 | 0.47 | -0.57 | 0.63 | 0 | 0.76 | 0.74 | 0.72 | 1.73 | 0.53 | 3.08 | 0.33 | 4.27 | 0
S_B_8 | 속도 | 95 | 80 | 2 | 75 | 80 | 8 | 3 | -1.89 | 0 | -1.49 | 0.2 | -1.05 | 0.36 | -0.54 | 0.44 | 0 | 0.47 | 0.81 | 0.38 | 1.13 | 0.34 | 1.53 | 0.18 | 1.85 | 0
S_B_9 | 속도 | 95 | 110 | 2 | 75 | 80 | 8 | 3 | -1.82 | 0 | -1.35 | 0.19 | -0.84 | 0.41 | -0.4 | 0.53 | 0 | 0.59 | 0.8 | 0.54 | 1.21 | 0.4 | 1.74 | 0.24 | 2.04 | 0
S_B_10 | 속도 | 95 | 120 | 2 | 75 | 80 | 8 | 3 | -1.91 | 0 | -1.68 | 0.17 | -1.25 | 0.33 | -0.6 | 0.42 | 0 | 0.47 | 0.51 | 0.43 | 1.04 | 0.34 | 1.49 | 0.2 | 1.7 | 0
S_B_11 | 아크길이 | 95 | 120 | 1 | 75 | 80 | 8 | 3 | -2.22 | 0 | -1.65 | 0.16 | -1.17 | 0.32 | -0.54 | 0.58 | 0 | 0.67 | 0.71 | 0.59 | 1.19 | 0.45 | 1.61 | 0.25 | 1.89 | 0
S_B_12 | 아크길이 | 95 | 120 | 3 | 75 | 80 | 8 | 3 | -1.89 | 0 | -1.49 | 0.25 | -0.88 | 0.42 | -0.28 | 0.49 | 0 | 0.53 | 0.6 | 0.49 | 1.21 | 0.4 | 1.65 | 0.17 | 1.93 | 0
S_B_13 | 아크길이 | 95 | 120 | 4 | 75 | 80 | 8 | 3 | -2.52 | 0 | -2.06 | 0.3 | -1.41 | 0.48 | -0.45 | 0.53 | 0 | 0.55 | 0.59 | 0.52 | 1.42 | 0.37 | 1.87 | 0.19 | 2.25 | 0
S_B_14 | 작업각 | 95 | 120 | 2 | 65 | 80 | 8 | 3 | -2.41 | 0 | -1.95 | 0.21 | -1.41 | 0.33 | -0.73 | 0.39 | 0 | 0.45 | 1.02 | 0.4 | 1.61 | 0.31 | 2.18 | 0.17 | 2.63 | 0
S_B_15 | 작업각 | 95 | 120 | 2 | 55 | 80 | 8 | 3 | -1.89 | 0 | -1.66 | 0.15 | -1.23 | 0.31 | -0.58 | 0.41 | 0 | 0.45 | 0.49 | 0.42 | 1.02 | 0.31 | 1.47 | 0.2 | 1.68 | 0
S_B_16 | 작업각 | 95 | 120 | 2 | 85 | 80 | 8 | 3 | -2.77 | 0 | -2.27 | 0.22 | -1.59 | 0.42 | -0.82 | 0.56 | 0 | 0.58 | 0.71 | 0.57 | 1.41 | 0.52 | 2.43 | 0.3 | 2.55 | 0
S_B_17 | 작업각 | 95 | 120 | 2 | 95 | 80 | 8 | 3 | -1.97 | 0 | -1.57 | 0.26 | -1.22 | 0.4 | -0.72 | 0.54 | 0 | 0.58 | 0.64 | 0.52 | 1.02 | 0.4 | 1.35 | 0.19 | 1.54 | 0
S_B_18 | 진행각 | 95 | 120 | 2 | 75 | 70 | 8 | 3 | -2.11 | 0 | -1.72 | 0.34 | -1.04 | 0.79 | -0.46 | 0.97 | 0 | 1.01 | 0.75 | 0.94 | 1.81 | 0.41 | 2.43 | 0.21 | 2.65 | 0
S_B_19 | 진행각 | 95 | 120 | 2 | 75 | 60 | 8 | 3 | -1.87 | 0 | -1.47 | 0.19 | -1.03 | 0.35 | -0.52 | 0.44 | 0 | 0.46 | 0.79 | 0.36 | 1.09 | 0.32 | 1.51 | 0.16 | 1.83 | 0
S_B_20 | 진행각 | 95 | 120 | 2 | 75 | 90 | 8 | 3 | -2.13 | 0 | -1.74 | 0.21 | -1.07 | 0.45 | -0.55 | 0.61 | 0 | 0.74 | 0.74 | 0.69 | 1.71 | 0.51 | 3.06 | 0.31 | 4.25 | 0
S_B_21 | 진행각 | 95 | 120 | 2 | 75 | 100 | 8 | 3 | -1.91 | 0 | -1.34 | 0.15 | -0.95 | 0.27 | -0.38 | 0.41 | 0 | 0.48 | 0.68 | 0.45 | 1.27 | 0.38 | 1.74 | 0.19 | 2.05 | 0
S_B_22 | 유량 | 95 | 120 | 2 | 75 | 80 | 7 | 3 | -1.78 | 0 | -1.31 | 0.15 | -0.8 | 0.37 | -0.36 | 0.49 | 0 | 0.55 | 0.78 | 0.52 | 1.19 | 0.39 | 1.71 | 0.21 | 2.02 | 0
S_B_23 | 유량 | 95 | 120 | 2 | 75 | 80 | 6 | 3 | -1.87 | 0 | -1.36 | 0.21 | -0.88 | 0.33 | -0.35 | 0.41 | 0 | 0.45 | 0.61 | 0.43 | 1.04 | 0.27 | 1.63 | 0.08 | 1.97 | 0
S_B_24 | 유량 | 95 | 120 | 2 | 75 | 80 | 9 | 3 | -2.21 | 0 | -1.63 | 0.14 | -1.08 | 0.31 | -0.53 | 0.54 | 0 | 0.65 | 0.69 | 0.57 | 1.17 | 0.44 | 1.59 | 0.23 | 1.87 | 0
S_B_25 | 유량 | 95 | 120 | 2 | 75 | 80 | 10 | 3 | -2.44 | 0 | -1.97 | 0.15 | -1.29 | 0.28 | -0.5 | 0.38 | 0 | 0.41 | 0.68 | 0.42 | 1.35 | 0.34 | 2.02 | 0.17 | 2.41 | 0
TIG 연강 용접 측정 환경(BOP) | [8 empty] | P1 |  | P2 |  | P3 |  | P4 |  | P5 |  | P6 |  | P7 |  | P8 |  | P9
측정 ID | 측정기준 | 전류 (A) | 속도 (mm/min) | 아크길이(mm) | 작업각 (도) | 진행각 (도) | 유량(ℓ) | 모재 두께 (mm) | x1 | y2 | x3 | y4 | x5 | y6 | x7 | y8 | x9 | y10 | x11 | y12 | x13 | y14 | x15 | y16 | x17 | y18
S_B_1 | 기준 | 95 | 100 | 2 | 75 | 80 | 8 | 4 | -1.98 | 0 | -1.65 | 0.23 | -1.14 | 0.37 | -0.65 | 0.46 | 0 | 0.51 | 0.44 | 0.45 | 0.96 | 0.3 | 1.31 | 0.17 | 1.56 | 0
S_B_2 | 전류 | 85 | 100 | 2 | 75 | 80 | 8 | 4 | -1.84 | 0 | -1.35 | 0.14 | -0.79 | 0.24 | -0.34 | 0.32 | 0 | 0.36 | 0.73 | 0.34 | 1.5 | 0.29 | 2.26 | 0.11 | 2.45 | 0
S_B_3 | 전류 | 75 | 100 | 2 | 75 | 80 | 8 | 4 | -1.9 | 0 | -1.5 | 0.13 | -1.06 | 0.31 | -0.57 | 0.46 | 0 | 0.55 | 0.63 | 0.47 | 1.11 | 0.37 | 1.51 | 0.2 | 1.93 | 0
S_B_4 | 전류 | 65 | 100 | 2 | 75 | 80 | 8 | 4 | -2.51 | 0 | -2.01 | 0.36 | -1.25 | 0.44 | -0.57 | 0.5 | 0 | 0.53 | 0.36 | 0.51 | 0.84 | 0.41 | 1.33 | 0.19 | 1.96 | 0
S_B_5 | 전류 | 105 | 100 | 2 | 75 | 80 | 8 | 4 | -1.92 | 0 | -1.5 | 0.19 | -0.98 | 0.4 | -0.41 | 0.54 | 0 | 0.81 | 0.99 | 0.66 | 1.83 | 0.57 | 2.39 | 0.28 | 2.87 | 0
S_B_6 | 전류 | 115 | 100 | 2 | 75 | 80 | 8 | 4 | -1.91 | 0 | -1.59 | 0.2 | -1.26 | 0.4 | -0.39 | 0.46 | 0 | 0.49 | 0.55 | 0.42 | 0.96 | 0.3 | 1.31 | 0.12 | -1.6 | 0
S_B_7 | 속도 | 95 | 90 | 2 | 75 | 80 | 8 | 4 | -2.37 | 0 | -1.56 | 0.33 | -1.24 | 0.46 | -0.65 | 0.57 | 0 | 0.6 | 0.64 | 0.57 | 1.35 | 0.42 | 1.8 | 0.11 | 1.93 | 0
S_B_8 | 속도 | 95 | 80 | 2 | 75 | 80 | 8 | 4 | -2.35 | 0 | -1.9 | 0.18 | -1.3 | 0.33 | -0.64 | 0.4 | 0 | 0.44 | 0.78 | 0.39 | 1.4 | 0.29 | 1.79 | 0.14 | 2.03 | 0
S_B_9 | 속도 | 95 | 110 | 2 | 75 | 80 | 8 | 4 | -2.15 | 0 | -1.76 | 0.18 | -1.31 | 0.34 | -0.74 | 0.45 | 0 | 0.49 | 0.74 | 0.46 | 1.22 | 0.38 | 1.72 | 0.2 | 2.15 | 0
S_B_10 | 속도 | 95 | 120 | 2 | 75 | 80 | 8 | 4 | -1.61 | 0 | -1.33 | 0.14 | -0.96 | 0.3 | -0.45 | 0.36 | 0 | 0.41 | 0.91 | 0.37 | 1.54 | 0.27 | 2.44 | 0.19 | 2.84 | 0
S_B_11 | 아크길이 | 95 | 120 | 1 | 75 | 80 | 8 | 4 | -1.95 | 0 | -1.52 | 0.23 | -1.2 | 0.27 | -0.92 | 0.43 | 0 | 0.52 | 0.53 | 0.47 | 1.15 | 0.41 | 1.85 | 0.23 | 2.22 | 0
S_B_12 | 아크길이 | 95 | 120 | 3 | 75 | 80 | 8 | 4 | -2.04 | 0 | -1.57 | 0.16 | -1.21 | 0.32 | -0.52 | 0.38 | 0 | 0.48 | 0.96 | 0.44 | 1.64 | 0.37 | 2.38 | 0.15 | 2.96 | 0
S_B_13 | 아크길이 | 95 | 120 | 4 | 75 | 80 | 8 | 4 | -1.95 | 0 | -1.55 | 0.15 | -1.19 | 0.29 | -0.51 | 0.39 | 0 | 0.41 | 0.85 | 0.38 | 1.62 | 0.33 | 2.36 | 0.12 | 2.94 | 0
S_B_14 | 작업각 | 95 | 120 | 2 | 65 | 80 | 8 | 4 | -1.97 | 0 | -1.63 | 0.21 | -1.12 | 0.35 | -0.65 | 0.44 | 0 | 0.49 | 0.42 | 0.43 | 0.94 | 0.28 | 0.29 | 0.15 | 1.54 | 0
S_B_15 | 작업각 | 95 | 120 | 2 | 55 | 80 | 8 | 4 | -1.59 | 0 | -1.32 | 0.13 | -0.95 | 0.29 | -0.44 | 0.35 | 0 | 0.39 | 0.89 | 0.35 | 1.54 | 0.26 | 2.42 | 0.18 | 2.82 | 0
S_B_16 | 작업각 | 95 | 120 | 2 | 85 | 80 | 8 | 4 | -1.85 | 0 | -1.45 | 0.11 | -1.03 | 0.28 | -0.54 | 0.46 | 0 | 0.52 | 0.58 | 0.44 | 1.08 | 0.35 | 1.49 | 0.2 | 1.91 | 0
S_B_17 | 작업각 | 95 | 120 | 2 | 95 | 80 | 8 | 4 | -2.34 | 0 | -1.89 | 0.17 | -1.29 | 0.32 | -0.63 | 0.39 | 0 | 0.43 | 0.77 | 0.37 | 1.39 | 0.28 | 1.78 | 0.13 | 2.02 | 0
S_B_18 | 진행각 | 95 | 120 | 2 | 75 | 70 | 8 | 4 | -2.26 | 0 | -1.87 | 0.21 | -1.15 | 0.42 | -0.76 | 0.52 | 0 | 0.59 | 1.12 | 0.52 | 1.81 | 0.42 | 2.21 | 0.23 | 2.52 | 0
S_B_19 | 진행각 | 95 | 120 | 2 | 75 | 60 | 8 | 4 | -2.49 | 0 | -1.99 | 0.34 | -1.23 | 0.42 | -0.55 | 0.49 | 0 | 0.52 | 0.34 | 0.5 | 0.84 | 0.4 | 1.31 | 0.18 | 1.94 | 0
S_B_20 | 진행각 | 95 | 120 | 2 | 75 | 90 | 8 | 4 | -1.9 | 0 | -1.58 | 0.19 | -1.25 | 0.38 | -0.38 | 0.44 | 0 | 0.48 | 0.54 | 0.41 | 0.95 | 0.29 | 1.3 | 0.11 | 1.59 | 0
S_B_21 | 진행각 | 95 | 120 | 2 | 75 | 100 | 8 | 4 | -2.35 | 0 | -1.54 | 0.31 | -1.23 | 0.45 | -0.64 | 0.55 | 0 | 0.58 | 0.63 | 0.56 | 1.34 | 0.41 | 1.79 | 0.09 | 1.91 | 0
S_B_22 | 유량 | 95 | 120 | 2 | 75 | 80 | 7 | 4 | -2.47 | 0 | -1.89 | 0.35 | -1.33 | 0.43 | -0.58 | 0.5 | 0 | 0.55 | 0.37 | 0.52 | 0.85 | 0.42 | 1.33 | 0.18 | 1.95 | 0
S_B_23 | 유량 | 95 | 120 | 2 | 75 | 80 | 6 | 4 | -2.32 | 0 | -1.87 | 0.15 | -1.25 | 0.31 | -0.61 | 0.38 | 0 | 0.4 | 0.75 | 0.35 | 1.36 | 0.27 | 1.76 | 0.11 | 2.01 | 0
S_B_24 | 유량 | 95 | 120 | 2 | 75 | 80 | 9 | 4 | -1.84 | 0 | -1.35 | 0.14 | -0.79 | 0.24 | -0.34 | 0.32 | 0 | 0.36 | 0.73 | 0.34 | 1.5 | 0.29 | 2.26 | 0.11 | 2.45 | 0
S_B_25 | 유량 | 95 | 120 | 2 | 75 | 80 | 10 | 4 | -1.55 | 0 | -1.27 | 0.15 | -0.93 | 0.29 | -0.44 | 0.4 | 0 | 0.42 | 0.84 | 0.37 | 1.45 | 0.28 | 2.41 | 0.18 | 2.81 | 0

## TIG-연강(T-Fillet)
TIG 연강 용접 측정 환경(T-Fillet) | [8 empty] | P1 |  | P2 |  | P3 |  | P4 |  | P5 |  | P6 |  | P7 |  | P8 |  | P9
측정 ID | 측정기준 | 전류 (A) | 속도 (mm/min) | 아크길이(mm) | 작업각 (도) | 진행각 (도) | 유량(ℓ) | 모재 두께 (mm) | x1 | y2 | x3 | y4 | x5 | y6 | x7 | y8 | x9 | y10 | x11 | y12 | x13 | y14 | x15 | y16 | x17 | y18
S_B_1 | 기준 | 110 | 100 | 2 | 45 | 85 | 8 | 3 | 0 | 3.2 | -0.19 | 2.45 | -0.33 | 1.84 | -0.54 | 1.34 | -0.99 | 0.94 | 1.26 | 0.68 | 1.68 | 0.37 | 2.08 | 0.1 | 2.39 | 0
S_B_2 | 전류 | 100 | 100 | 2 | 45 | 85 | 8 | 3 | 0 | 3.39 | -0.47 | 2.73 | -0.78 | 2.23 | -1.22 | 1.74 | -1.5 | 1.46 | 1.95 | 1.11 | 2.7 | 0.72 | 3.42 | 0.38 | 4.22 | 0
S_B_3 | 전류 | 90 | 100 | 2 | 45 | 85 | 8 | 3 | 0 | 3.07 | -0.34 | 2.54 | -0.61 | 2.27 | -0.97 | 1.73 | -1.31 | 1.26 | 1.72 | 0.97 | 2.02 | 0.64 | 2.28 | 0.23 | 2.44 | 0
S_B_4 | 전류 | 80 | 100 | 2 | 45 | 85 | 8 | 3 | 0 | 3.45 | -0.23 | 2.76 | -0.46 | 2.27 | -0.87 | 1.73 | -1.24 | 1.19 | 1.56 | 0.86 | 1.9 | 0.49 | 2.59 | 0.17 | 3.2 | 0
S_B_5 | 전류 | 120 | 100 | 2 | 45 | 85 | 8 | 3 | 0 | 3.22 | -0.22 | 2.52 | -0.54 | 1.93 | -0.82 | 1.39 | -1.09 | 1.04 | 1.49 | 0.66 | 1.77 | 0.36 | 2.42 | 0.17 | 2.65 | 0
S_B_6 | 전류 | 130 | 100 | 2 | 45 | 85 | 8 | 3 | 0 | 3.02 | -0.09 | 2.34 | -0.25 | 1.8 | -0.55 | 1.31 | -0.95 | 0.91 | 1.35 | 0.54 | 1.94 | 0.21 | 2.21 | 0.11 | 2.9 | 0
S_B_7 | 속도 | 110 | 90 | 2 | 45 | 85 | 8 | 3 | 0 | 3.83 | -0.28 | 3.08 | -0.88 | 2.55 | -1.34 | 1.97 | -1.68 | 1.63 | 2.2 | 1.1 | 2.75 | 0.55 | 3.31 | 0.18 | 3.64 | 0
S_B_8 | 속도 | 110 | 80 | 2 | 45 | 85 | 8 | 3 | 0 | 3.05 | -0.23 | 2.58 | -0.35 | 1.83 | -0.65 | 1.27 | -1.05 | 0.95 | 1.4 | 0.55 | 1.84 | 0.25 | 2.09 | 0.12 | 2.81 | 0
S_B_9 | 속도 | 110 | 110 | 2 | 45 | 85 | 8 | 3 | 0 | 2.83 | -0.24 | 2.24 | -0.46 | 1.81 | -0.74 | 1.39 | -1.09 | 1.04 | 1.39 | 0.72 | 1.85 | 0.36 | 2.27 | 0.17 | 2.65 | 0
S_B_10 | 속도 | 110 | 120 | 2 | 45 | 85 | 8 | 3 | 0 | 4.16 | -0.17 | 3.49 | -0.62 | 2.78 | -0.86 | 2.3 | -1.59 | 1.59 | 2.26 | 0.9 | 3.05 | 0.4 | 3.68 | 0.11 | 4.02 | 0
S_B_11 | 아크길이 | 110 | 120 | 1 | 45 | 85 | 8 | 3 | 0 | 2.72 | -0.44 | 2.27 | -0.78 | 1.81 | -0.99 | 1.49 | -1.29 | 1.24 | 1.64 | 0.87 | 2.4 | 0.36 | 3.04 | 0.17 | 3.61 | 0
S_B_12 | 아크길이 | 110 | 120 | 3 | 45 | 85 | 8 | 3 | 0 | 3.85 | -0.17 | 3.08 | -0.5 | 2.41 | -0.9 | 1.75 | -1.33 | 1.28 | 2 | 0.76 | 2.79 | 0.31 | 3.68 | 0.31 | 4.02 | 0
S_B_13 | 아크길이 | 110 | 120 | 4 | 45 | 85 | 8 | 3 | 0 | 3.18 | -0.15 | 2.41 | -0.32 | 1.81 | -0.51 | 1.32 | -0.95 | 0.91 | 1.16 | 0.65 | 1.48 | 0.35 | 1.88 | 0.07 | 2.29 | 0
S_B_14 | 작업각 | 110 | 120 | 2 | 35 | 85 | 8 | 3 | 0 | 4.03 | -0.45 | 3.27 | -0.93 | 2.47 | -1.32 | 2.01 | -1.66 | 1.61 | 2.22 | 1.13 | 3 | 0.49 | 4.1 | 0.22 | 4.47 | 0
S_B_15 | 작업각 | 110 | 120 | 2 | 25 | 85 | 8 | 3 | 0 | 3.29 | -0.37 | 2.62 | -0.68 | 2.13 | -1.12 | 1.72 | -1.4 | 1.39 | 1.85 | 1.09 | 2.6 | 0.67 | 3.32 | 0.25 | 4.12 | 0
S_B_16 | 작업각 | 110 | 120 | 2 | 55 | 85 | 8 | 3 | 0 | 4.26 | -0.27 | 3.59 | -0.72 | 2.88 | -0.96 | 2.4 | -1.69 | 1.69 | 2.36 | 1 | 3.1 | 0.5 | 3.78 | 0.13 | 4.12 | 0
S_B_17 | 작업각 | 110 | 120 | 2 | 65 | 85 | 8 | 3 | 0 | 3.05 | -0.31 | 2.43 | -0.59 | 2.25 | -0.93 | 1.71 | -1.25 | 1.24 | 1.64 | 0.95 | 1.93 | 0.62 | 2.24 | 0.21 | 2.47 | 0
S_B_18 | 진행각 | 110 | 120 | 2 | 45 | 75 | 8 | 3 | 0 | 3.18 | -0.24 | 2.63 | -0.39 | 1.85 | -0.66 | 1.32 | -1.06 | 1.01 | 1.5 | 0.57 | 1.91 | 0.31 | 2.25 | 0.16 | 2.92 | 0
S_B_19 | 진행각 | 110 | 120 | 2 | 45 | 65 | 8 | 3 | 0 | 3.12 | -0.21 | 2.48 | -0.51 | 1.83 | -0.75 | 1.29 | -1.08 | 0.94 | 1.45 | 0.56 | 1.57 | 0.34 | 2.39 | 0.15 | 2.61 | 0
S_B_20 | 진행각 | 110 | 120 | 2 | 45 | 95 | 8 | 3 | 0 | 3.04 | -0.13 | 2.36 | -0.27 | 1.82 | -0.57 | 1.32 | -0.97 | 0.92 | 1.46 | 0.56 | 1.97 | 0.22 | 2.31 | 0.12 | 2.94 | 0
S_B_21 | 진행각 | 110 | 120 | 2 | 45 | 105 | 8 | 3 | 0 | 3.79 | -0.25 | 3.05 | -0.85 | 2.51 | -1.32 | 1.93 | -1.65 | 1.55 | 2.15 | 1.03 | 2.64 | 0.46 | 3.11 | 0.15 | 3.59 | 0
S_B_22 | 유량 | 110 | 120 | 2 | 45 | 85 | 7 | 3 | 0 | 3.41 | -0.22 | 2.74 | -0.44 | 2.08 | -0.83 | 1.55 | -1.21 | 1.08 | 1.54 | 0.76 | 1.8 | 0.38 | 2.49 | 0.16 | 3.13 | 0
S_B_23 | 유량 | 110 | 120 | 2 | 45 | 85 | 6 | 3 | 0 | 2.79 | -0.21 | 2.21 | -0.45 | 1.79 | -0.73 | 1.35 | -1.08 | 1.02 | 1.35 | 0.69 | 1.79 | 0.32 | 2.24 | 0.11 | 2.63 | 0
S_B_24 | 유량 | 110 | 120 | 2 | 45 | 85 | 9 | 3 | 0 | 3.27 | -0.27 | 2.52 | -0.58 | 2.03 | -1.12 | 1.52 | -1.3 | 1.29 | 1.75 | 1 | 2.54 | 0.65 | 3.21 | 0.15 | 3.97 | 0
S_B_25 | 유량 | 110 | 120 | 2 | 45 | 85 | 10 | 3 | 0 | 4.06 | -0.15 | 3.47 | -0.63 | 2.72 | -0.89 | 2.37 | -1.69 | 1.54 | 2.28 | 0.93 | 3.09 | 0.48 | 3.65 | 0.15 | 4.08 | 0
TIG 연강 용접 측정 환경(T-Fillet) | [8 empty] | P1 |  | P2 |  | P3 |  | P4 |  | P5 |  | P6 |  | P7 |  | P8 |  | P9
측정 ID | 측정기준 | 전류 (A) | 속도 (mm/min) | 아크길이(mm) | 작업각 (도) | 진행각 (도) | 유량(ℓ) | 모재 두께 (mm) | x1 | y2 | x3 | y4 | x5 | y6 | x7 | y8 | x9 | y10 | x11 | y12 | x13 | y14 | x15 | y16 | x17 | y18
S_B_1 | 기준 | 110 | 100 | 2 | 45 | 85 | 8 | 4 | 0 | 3.72 | -0.22 | 3.03 | -0.48 | 2.24 | -0.8 | 1.57 | -1.16 | 1.05 | 1.6 | 0.66 | 1.98 | 0.37 | 2.61 | 0.11 | 2.92 | 0
S_B_2 | 전류 | 100 | 100 | 2 | 45 | 85 | 8 | 4 | 0 | 3.65 | -0.31 | 2.76 | -0.6 | 2.23 | -1.05 | 1.7 | -1.34 | 1.29 | 1.69 | 0.96 | 2.29 | 0.54 | 3.02 | 0.31 | 4.46 | 0
S_B_3 | 전류 | 90 | 100 | 2 | 45 | 85 | 8 | 4 | 0 | 2.85 | -0.3 | 2.35 | -0.58 | 1.91 | -1.04 | 1.49 | -1.3 | 1.25 | 1.66 | 0.98 | 2.22 | 0.6 | 2.82 | 0.25 | 3.48 | 0
S_B_4 | 전류 | 80 | 100 | 2 | 45 | 85 | 8 | 4 | 0 | 3.29 | -0.47 | 2.76 | -0.81 | 2.26 | -1.16 | 1.82 | -1.45 | 1.4 | 1.78 | 0.94 | 2.14 | 0.59 | 2.8 | 0.24 | 3.5 | 0
S_B_5 | 전류 | 120 | 100 | 2 | 45 | 85 | 8 | 4 | 0 | 3.25 | -0.28 | 2.73 | -0.62 | 2.21 | -1.04 | 1.61 | -1.35 | 1.3 | 1.74 | 0.86 | 2.08 | 0.49 | 2.85 | 0.24 | 3.47 | 0
S_B_6 | 전류 | 130 | 100 | 2 | 45 | 85 | 8 | 4 | 0 | 3.15 | -0.36 | 2.49 | -0.73 | 2.01 | -1.07 | 1.59 | -1.36 | 1.31 | 1.89 | 0.85 | 2.56 | 0.49 | 3.41 | 0.22 | 4.04 | 0
S_B_7 | 속도 | 110 | 90 | 2 | 45 | 85 | 8 | 4 | 0 | 3.22 | -0.36 | 2.65 | -0.74 | 2.18 | -1.06 | 1.74 | -1.43 | 1.38 | 1.97 | 0.88 | 2.56 | 0.51 | 3.29 | 0.15 | 3.77 | 0
S_B_8 | 속도 | 110 | 80 | 2 | 45 | 85 | 8 | 4 | 0 | 3.12 | -0.27 | 2.57 | -0.63 | 1.81 | -0.94 | 1.29 | -1.14 | 1.09 | 1.76 | 0.64 | 2.43 | 0.24 | 3.21 | 0.05 | 3.43 | 0
S_B_9 | 속도 | 110 | 110 | 2 | 45 | 85 | 8 | 4 | 0 | 3.44 | -0.38 | 2.93 | -0.84 | 2.36 | -1.26 | 1.91 | -1.61 | 1.56 | 2.37 | 1.04 | 2.77 | 0.65 | 3.17 | 0.27 | 3.47 | 0
S_B_10 | 속도 | 110 | 120 | 2 | 45 | 85 | 8 | 4 | 0 | 3.76 | -0.25 | 3.04 | -0.51 | 2.44 | -0.92 | 1.8 | -1.38 | 1.33 | 2.01 | 0.81 | 2.74 | 0.41 | 3.25 | 0.11 | 3.71 | 0
S_B_11 | 아크길이 | 110 | 120 | 1 | 45 | 85 | 8 | 4 | 0 | 1.21 | -0.16 | 1.11 | -0.3 | 0.95 | -0.46 | 0.74 | -0.63 | 0.58 | 0.81 | 0.38 | 1.05 | 0.26 | 1.35 | 0.13 | 1.59 | 0
S_B_12 | 아크길이 | 110 | 120 | 3 | 45 | 85 | 8 | 4 | 0 | 3.89 | -0.58 | 3.36 | -0.9 | 2.93 | -1.43 | 2.41 | -1.9 | 1.85 | 2.44 | 1.22 | 2.88 | 0.83 | 3.18 | 0.53 | 3.78 | 0
S_B_13 | 아크길이 | 110 | 120 | 4 | 45 | 85 | 8 | 4 | 0 | 3.91 | -0.32 | 3.26 | -0.72 | 2.74 | -1.19 | 2.12 | -1.64 | 1.59 | 2.05 | 1.21 | 2.88 | 0.62 | 3.38 | 0.24 | 3.86 | 0
S_B_14 | 작업각 | 110 | 120 | 2 | 35 | 85 | 8 | 4 | 0 | 2.93 | -0.26 | 2.17 | -0.39 | 1.72 | -0.6 | 1.4 | -1.02 | 0.97 | 1.35 | 0.67 | 1.65 | 0.41 | 2.28 | 0.12 | 2.85 | 0
S_B_15 | 작업각 | 110 | 120 | 2 | 25 | 85 | 8 | 4 | 0 | 2.37 | -0.19 | 1.95 | -0.43 | 1.53 | -0.73 | 1.22 | -0.95 | 0.9 | 1.49 | 0.46 | 2.05 | 0.22 | 2.55 | 0.1 | 3.24 | 0
S_B_16 | 작업각 | 110 | 120 | 2 | 55 | 85 | 8 | 4 | 0 | 2.58 | -0.25 | 2.19 | -0.54 | 1.82 | -0.86 | 1.49 | -1.2 | 1.15 | 1.6 | 0.72 | 2.04 | 0.37 | 2.56 | 0.13 | 3.06 | 0
S_B_17 | 작업각 | 110 | 120 | 2 | 65 | 85 | 8 | 4 | 0 | 2.4 | -0.17 | 2.02 | -0.41 | 1.66 | -0.73 | 1.22 | -1 | 0.95 | 1.39 | 0.58 | 1.82 | 0.35 | 2.33 | 0.15 | 2.74 | 0
S_B_18 | 진행각 | 110 | 120 | 2 | 45 | 75 | 8 | 4 | 0 | 2.66 | -0.2 | 2.21 | -0.7 | 1.71 | -1.01 | 1.44 | -1.31 | 1.26 | 1.75 | 0.88 | 2.39 | 0.41 | 2.8 | 0.13 | 2.99 | 0
S_B_19 | 진행각 | 110 | 120 | 2 | 45 | 65 | 8 | 4 | 0 | 3.01 | -0.35 | 2.76 | -0.67 | 2.43 | -1.18 | 1.83 | -1.53 | 1.48 | 1.99 | 1 | 2.42 | 0.67 | 2.91 | 0.24 | 3.39 | 0
S_B_20 | 진행각 | 110 | 120 | 2 | 45 | 95 | 8 | 4 | 0 | 2.13 | -0.27 | 1.89 | -0.48 | 1.6 | -0.76 | 1.27 | -1.04 | 0.99 | 1.39 | 0.65 | 1.81 | 0.38 | 2.38 | 0.17 | 2.83 | 0
S_B_21 | 진행각 | 110 | 120 | 2 | 45 | 105 | 8 | 4 | 0 | 3.38 | -0.21 | 2.91 | -0.49 | 2.33 | -0.85 | 1.87 | -1.39 | 1.34 | 1.86 | 0.89 | 2.21 | 0.62 | 2.63 | 0.41 | 3.11 | 0
S_B_22 | 유량 | 110 | 120 | 2 | 45 | 85 | 7 | 4 | 0 | 2.77 | -0.32 | 2.32 | -0.59 | 1.84 | -0.97 | 1.51 | -1.32 | 1.27 | 1.82 | 0.84 | 2.36 | 0.52 | 3 | 0.16 | 3.55 | 0
S_B_23 | 유량 | 110 | 120 | 2 | 45 | 85 | 6 | 4 | 0 | 3.09 | -0.16 | 2.61 | -0.28 | 2.16 | -0.57 | 1.51 | -1.02 | 0.97 | 1.45 | 0.59 | 1.79 | 0.35 | 2.29 | 0.19 | 2.88 | 0
S_B_24 | 유량 | 110 | 120 | 2 | 45 | 85 | 9 | 4 | 0 | 3.72 | -0.36 | 3.1 | -0.69 | 2.35 | -1.12 | 1.84 | -1.43 | 1.38 | 1.78 | 1.04 | 2.37 | 0.52 | 2.99 | 0.23 | 3.91 | 0
S_B_25 | 유량 | 110 | 120 | 2 | 45 | 85 | 10 | 4 | 0 | 3.01 | -0.19 | 2.56 | -0.43 | 2.07 | -0.7 | 1.58 | -1.17 | 1.12 | 1.62 | 0.69 | 2.05 | 0.4 | 2.59 | 0.17 | 3.11 | 0

## TIG-연강(V-Groove)
TIG 연강 용접 측정 환경(V-Groove) | [8 empty] | P1 |  | P2 |  | P3 |  | P4 |  | P5 |  | P6 |  | P7 |  | P8 |  | P9
측정 ID | 측정기준 | 전류 (A) | 속도 (mm/min) | 아크길이(mm) | 작업각 (도) | 진행각 (도) | 유량(ℓ) | 모재 두께 (mm) | x1 | y2 | x3 | y4 | x5 | y6 | x7 | y8 | x9 | y10 | x11 | y12 | x13 | y14 | x15 | y16 | x17 | y18
S_B_1 | 기준 | 110 | 100 | 2 | 90 | 75 | 8 | 3 | -1.48 | 0 | -1.16 | 0.2 | -0.75 | 0.38 | -0.35 | 0.55 | 0 | 0.72 | 0.42 | 0.58 | 0.7 | 0.34 | 1.08 | 0.39 | 1.69 | 0
S_B_2 | 전류 | 100 | 100 | 2 | 90 | 75 | 8 | 3 | -2.03 | 0 | -1.69 | 0.53 | -1.31 | 0.94 | -0.79 | 1.68 | 0 | 2.14 | 0.65 | 1.81 | 1.37 | 1.32 | 2.13 | 0.7 | 2.58 | 0
S_B_3 | 전류 | 90 | 100 | 2 | 90 | 75 | 8 | 3 | -3.06 | 0 | -2.21 | 0.26 | -1.39 | 0.48 | -0.71 | 0.85 | 0 | 1.57 | 0.75 | 1.15 | 1.33 | 0.57 | 1.93 | 0.45 | 2.5 | 0
S_B_4 | 전류 | 80 | 100 | 2 | 90 | 75 | 8 | 3 | -2.01 | 0 | -1.65 | 0.41 | -1.09 | 0.82 | -0.55 | 1.61 | 0 | 2.24 | 0.93 | 1.95 | 1.52 | 1.33 | 2.43 | 0.58 | 3.01 | 0
S_B_5 | 전류 | 120 | 100 | 2 | 90 | 75 | 8 | 3 | -2.95 | 0 | -2.41 | 0.74 | -1.56 | 1.31 | -0.91 | 1.9 | 0 | 2.42 | 1.21 | 1.65 | 2.2 | 0.9 | 2.94 | 0.35 | 3.33 | 0
S_B_6 | 전류 | 130 | 100 | 2 | 90 | 75 | 8 | 3 | -1.84 | 0 | -1.38 | 0.33 | -0.82 | 0.85 | -0.44 | 1.48 | 0 | 1.64 | 0.83 | 1.14 | 1.35 | 0.83 | 2 | 0.5 | 2.46 | 0
S_B_7 | 속도 | 110 | 90 | 2 | 90 | 75 | 8 | 3 | -2.53 | 0 | -2.05 | 0.37 | -1.47 | 1.1 | -0.8 | 1.72 | 0 | 2.25 | 0.78 | 2.06 | 1.51 | 1.27 | 2.39 | 0.82 | 3.17 | 0
S_B_8 | 속도 | 110 | 80 | 2 | 90 | 75 | 8 | 3 | -2.58 | 0 | -1.96 | 0.39 | -1.21 | 0.74 | -0.38 | 1.06 | 0 | 1.41 | 0.69 | 1.24 | 1.45 | 0.92 | 1.98 | 0.49 | 2.4 | 0
S_B_9 | 속도 | 110 | 110 | 2 | 90 | 75 | 8 | 3 | -2.7 | 0 | -2.33 | 0.69 | -1.51 | 1.11 | -0.84 | 1.61 | 0 | 2.08 | 0.6 | 1.49 | 1.58 | 1.05 | 2.31 | 0.49 | 3.03 | 0
S_B_10 | 속도 | 110 | 120 | 2 | 90 | 75 | 8 | 3 | -2.55 | 0 | -1.78 | 0.47 | -1.23 | 0.67 | -0.56 | 1.04 | 0 | 1.32 | 0.65 | 1.17 | 1.36 | 1.05 | 1.99 | 0.56 | 2.82 | 0
S_B_11 | 아크길이 | 110 | 120 | 1 | 90 | 75 | 8 | 3 | -2.34 | 0 | -1.8 | 0.22 | -1.24 | 0.44 | -0.44 | 0.94 | 0 | 1.42 | 0.59 | 1.03 | 1.2 | 0.9 | 2.05 | 0.47 | 3.09 | 0
S_B_12 | 아크길이 | 110 | 120 | 3 | 90 | 75 | 8 | 3 | -2.36 | 0 | -2.25 | 0.27 | -1.81 | 1.09 | -1.13 | 1.67 | 0 | 2.07 | 0.87 | 1.74 | 1.5 | 1.18 | 1.97 | 0.67 | 2.31 | 0
S_B_13 | 아크길이 | 110 | 120 | 4 | 90 | 75 | 8 | 3 | -2.22 | 0 | -1.75 | 0.39 | -1.32 | 0.81 | -0.62 | 1.35 | 0 | 1.91 | 0.82 | 1.39 | 1.56 | 0.94 | 2.25 | 0.55 | 3.01 | 0
S_B_14 | 작업각 | 110 | 120 | 2 | 80 | 75 | 8 | 3 | -1.99 | 0 | -1.62 | 0.59 | -1.19 | 0.89 | -0.68 | 1.28 | 0 | 1.39 | 0.77 | 1.15 | 1.45 | 0.83 | 2.17 | 0.56 | 2.83 | 0
S_B_15 | 작업각 | 110 | 120 | 2 | 70 | 75 | 8 | 3 | -2.51 | 0 | -1.88 | 0.38 | -1.24 | 0.87 | -0.55 | 1.03 | 0 | 1.36 | 0.54 | 1.14 | 1.05 | 0.95 | 1.92 | 0.47 | 3.43 | 0
S_B_16 | 작업각 | 110 | 120 | 2 | 100 | 75 | 8 | 3 | -2.11 | 0 | -1.69 | 0.36 | -0.92 | 0.93 | -0.66 | 1.26 | 0 | 1.72 | 0.93 | 1.34 | 1.79 | 0.87 | 2.31 | 0.69 | 2.79 | 0
S_B_17 | 작업각 | 110 | 120 | 2 | 110 | 75 | 8 | 3 | -3.01 | 0 | -2.48 | 0.74 | -2.3 | 1.19 | -1.23 | 1.52 | 0 | 2.01 | 0.73 | 1.24 | 1.47 | 0.64 | 2.2 | 0.47 | 3.09 | 0
S_B_18 | 진행각 | 110 | 120 | 2 | 90 | 65 | 8 | 3 | -1.19 | 0 | -0.71 | 0.49 | -0.5 | 0.97 | -0.26 | 1.18 | 0 | 1.29 | 0.23 | 1.11 | 0.67 | 0.68 | 1.13 | 0.35 | 1.28 | 0
S_B_19 | 진행각 | 110 | 120 | 2 | 90 | 55 | 8 | 3 | -2.22 | 0 | -1.78 | 0.76 | -1.11 | 1.26 | -0.62 | 1.73 | 0 | 2.24 | 0.65 | 1.8 | 1.28 | 1.29 | 2.38 | 0.55 | 2.42 | 0
S_B_20 | 진행각 | 110 | 120 | 2 | 90 | 85 | 8 | 3 | -3.18 | 0 | -1.99 | 0.58 | -1.5 | 1.39 | -0.81 | 2.03 | 0 | 2.47 | 1.1 | 1.91 | 1.67 | 1.49 | 2.16 | 0.87 | 2.56 | 0
S_B_21 | 진행각 | 110 | 120 | 2 | 90 | 95 | 8 | 3 | -2.93 | 0 | -2.27 | 0.57 | -1.49 | 0.81 | -0.57 | 1.23 | 0 | 1.92 | 0.92 | 1.39 | 1.42 | 1.01 | 2.2 | 0.56 | 2.66 | 0
S_B_22 | 유량 | 110 | 120 | 2 | 90 | 75 | 7 | 3 | -3.65 | 0 | -2.57 | 0.59 | -1.8 | 1.2 | -0.93 | 1.91 | 0 | 2.21 | 0.9 | 1.75 | 1.76 | 1.17 | 2.41 | 0.76 | 3.08 | 0
S_B_23 | 유량 | 110 | 120 | 2 | 90 | 75 | 6 | 3 | -3.42 | 0 | -2.48 | 0.48 | -1.56 | 0.84 | -1.04 | 1.02 | 0 | 1.62 | 0.73 | 1.32 | 1.38 | 0.94 | 2.05 | 0.48 | 2.87 | 0
S_B_24 | 유량 | 110 | 120 | 2 | 90 | 75 | 9 | 3 | -2.46 | 0 | -2.08 | 0.59 | -1.38 | 1.25 | -0.55 | 1.76 | 0 | 2.16 | 0.84 | 1.93 | 1.69 | 1.35 | 1.98 | 0.71 | 2.59 | 0
S_B_25 | 유량 | 110 | 120 | 2 | 90 | 75 | 10 | 3 | -2.06 | 0 | -1.55 | 0.43 | -1.09 | 0.77 | -0.63 | 1.14 | 0 | 1.67 | 0.67 | 1.05 | 1.19 | 0.63 | 1.48 | 0.11 | 2.71 | 0
TIG 연강 용접 측정 환경(V-Groove) | [8 empty] | P1 |  | P2 |  | P3 |  | P4 |  | P5 |  | P6 |  | P7 |  | P8 |  | P9
측정 ID | 측정기준 | 전류 (A) | 속도 (mm/min) | 아크길이(mm) | 작업각 (도) | 진행각 (도) | 유량(ℓ) | 모재 두께 (mm) | x1 | y2 | x3 | y4 | x5 | y6 | x7 | y8 | x9 | y10 | x11 | y12 | x13 | y14 | x15 | y16 | x17 | y18
S_B_1 | 기준 | 110 | 100 | 2 | 90 | 75 | 8 | 4 | -2.3 | 0 | -1.82 | 0.79 | -1.24 | 1.69 | -0.75 | 2.29 | 0 | 2.61 | 0.88 | 2.15 | 1.51 | 1.55 | 2.04 | 0.75 | 2.56 | 0
S_B_2 | 전류 | 100 | 100 | 2 | 90 | 75 | 8 | 4 | -2.89 | 0 | -2.42 | 1.01 | -1.65 | 1.68 | -0.87 | 2.01 | 0 | 2.4 | 0.69 | 1.73 | 1.39 | 1.22 | 2.05 | 0.75 | 2.66 | 0
S_B_3 | 전류 | 90 | 100 | 2 | 90 | 75 | 8 | 4 | -1.64 | 0 | -1.33 | 0.31 | -0.86 | 0.83 | -0.5 | 1.08 | 0 | 1.26 | 0.55 | 1.04 | 1.07 | 0.71 | 1.69 | 0.38 | 2.15 | 0
S_B_4 | 전류 | 80 | 100 | 2 | 90 | 75 | 8 | 4 | -1.81 | 0 | -1.12 | 0.36 | -0.65 | 0.68 | -0.41 | 1.37 | 0 | 1.75 | 0.55 | 1.38 | 0.91 | 0.88 | 1.17 | 0.24 | 1.52 | 0
S_B_5 | 전류 | 120 | 100 | 2 | 90 | 75 | 8 | 4 | -2.27 | 0 | -2 | 0.65 | -1.36 | 1.42 | -0.62 | 1.84 | 0 | 1.91 | 0.34 | 1.58 | 0.73 | 1.05 | 1.21 | 0.81 | 1.88 | 0
S_B_6 | 전류 | 130 | 100 | 2 | 90 | 75 | 8 | 4 | -2.52 | 0 | -2.05 | 0.46 | -1.41 | 0.87 | -0.71 | 1.28 | 0 | 1.69 | 1.12 | 1.28 | 1.86 | 1.03 | 3.04 | 0.6 | 3.46 | 0
S_B_7 | 속도 | 110 | 90 | 2 | 90 | 75 | 8 | 4 | -3.57 | 0 | -2.49 | 0.34 | -1.57 | 0.72 | -0.7 | 1.35 | 0 | 1.68 | 1.27 | 1.09 | 1.96 | 0.7 | 2.81 | 0.56 | 3.45 | 0
S_B_8 | 속도 | 110 | 80 | 2 | 90 | 75 | 8 | 4 | -2.43 | 0 | -2.23 | 0.68 | -1.57 | 1.53 | -0.42 | 2.25 | 0 | 2.43 | 0.5 | 2.28 | 0.95 | 1.82 | 1.4 | 0.83 | 2.07 | 0
S_B_9 | 속도 | 110 | 110 | 2 | 90 | 75 | 8 | 4 | -3.49 | 0 | -3.07 | 0.9 | -2.9 | 1.18 | -1.39 | 1.53 | 0 | 2.14 | 0.99 | 1.68 | 1.67 | 1.23 | 2.25 | 0.72 | 2.8 | 0
S_B_10 | 속도 | 110 | 120 | 2 | 90 | 75 | 8 | 4 | -2.36 | 0 | -1.98 | 0.77 | -1.5 | 1.28 | -0.95 | 1.62 | 0 | 1.75 | 0.87 | 1.63 | 1.86 | 1.47 | 2.9 | 0.85 | 3.96 | 0
S_B_11 | 아크길이 | 110 | 120 | 1 | 90 | 75 | 8 | 4 | -1.91 | 0 | -1.65 | 0.68 | -1.32 | 0.83 | -0.72 | 1.35 | 0 | 1.47 | 1.06 | 1.13 | 1.73 | 0.77 | 2.39 | 0.4 | 3.08 | 0
S_B_12 | 아크길이 | 110 | 120 | 3 | 90 | 75 | 8 | 4 | -3.14 | 0 | -2.53 | 0.86 | -1.71 | 1.21 | -0.92 | 1.45 | 0 | 1.47 | 0.96 | 1.2 | 1.78 | 0.66 | 2.63 | 0.44 | 3.61 | 0
S_B_13 | 아크길이 | 110 | 120 | 4 | 90 | 75 | 8 | 4 | -3.24 | 0 | -2.5 | 0.43 | -1.61 | 0.57 | -0.74 | 1.05 | 0 | 1.33 | 0.89 | 0.85 | 1.73 | 0.61 | 2.3 | 0.28 | 3.99 | 0
S_B_14 | 작업각 | 110 | 120 | 2 | 80 | 75 | 8 | 4 | -2.61 | 0 | -2.23 | 0.58 | -1.5 | 1.11 | -0.7 | 1.61 | 0 | 2.25 | 0.58 | 1.49 | 1.23 | 0.93 | 2.01 | 0.51 | 2.53 | 0
S_B_15 | 작업각 | 110 | 120 | 2 | 70 | 75 | 8 | 4 | -2.36 | 0 | -1.84 | 0.58 | -1.33 | 1.09 | -0.63 | 1.61 | 0 | 2.12 | 0.64 | 1.55 | 1.24 | 0.95 | 2.11 | 0.58 | 2.9 | 0
S_B_16 | 작업각 | 110 | 120 | 2 | 100 | 75 | 8 | 4 | -3.49 | 0 | -2.52 | 0.88 | -1.75 | 1.24 | -0.94 | 1.59 | 0 | 1.9 | 0.79 | 1.36 | 1.6 | 0.08 | 2.2 | 0.31 | 2.96 | 0
S_B_17 | 작업각 | 110 | 120 | 2 | 110 | 75 | 8 | 4 | -1.58 | 0 | -1.13 | 0.59 | -0.72 | 0.9 | -0.25 | 1.51 | 0 | 1.84 | 0.51 | 1.3 | 2.28 | 1.05 | 2.46 | 0.83 | 3.21 | 0
S_B_18 | 진행각 | 110 | 120 | 2 | 90 | 65 | 8 | 4 | -2.93 | 0 | -2.29 | 0.32 | -1.39 | 1.17 | -0.62 | 1.85 | 0 | 2.39 | 0.72 | 1.86 | 1.46 | 1.57 | 2.21 | 1.03 | 2.77 | 0
S_B_19 | 진행각 | 110 | 120 | 2 | 90 | 55 | 8 | 4 | -2.77 | 0 | -2.33 | 0.74 | -1.54 | 1.36 | -1.01 | 1.85 | 0 | 2.14 | 0.65 | 1.83 | 1.56 | 1.36 | 2.55 | 0.8 | 3.19 | 0
S_B_20 | 진행각 | 110 | 120 | 2 | 90 | 85 | 8 | 4 | -3.05 | 0 | -2.59 | 1.02 | -2.08 | 1.39 | -1.12 | 1.77 | 0 | 2.08 | 0.8 | 1.67 | 1.51 | 1.33 | 2.16 | 0.84 | 3.07 | 0
S_B_21 | 진행각 | 110 | 120 | 2 | 90 | 95 | 8 | 4 | -2.76 | 0 | -2.21 | 0.29 | -1.65 | 0.82 | -1.17 | 1.57 | 0 | 1.51 | 1.22 | 1.58 | 1.4 | 1.21 | 2.11 | 0.46 | 2.75 | 0
S_B_22 | 유량 | 110 | 120 | 2 | 90 | 75 | 7 | 4 | -2.4 | 0 | -2.08 | 0.64 | -1.28 | 0.85 | -0.57 | 1.12 | 0 | 1.53 | 0.81 | 1.14 | 1.75 | 0.85 | 2.57 | 0.53 | 3.66 | 0
S_B_23 | 유량 | 110 | 120 | 2 | 90 | 75 | 6 | 4 | -2.36 | 0 | -1.64 | 0.73 | -1 | 1.51 | -0.37 | 1.62 | 0 | 2.01 | 0.69 | 1.67 | 1.44 | 1.06 | 2.14 | 0.58 | 2.9 | 0
S_B_24 | 유량 | 110 | 120 | 2 | 90 | 75 | 9 | 4 | -2.85 | 0 | -2.04 | 0.34 | -1.2 | 0.87 | -0.45 | 1.51 | 0 | 1.96 | 0.75 | 1.53 | 1.63 | 1.03 | 2.32 | 0.53 | 2.73 | 0
S_B_25 | 유량 | 110 | 120 | 2 | 90 | 75 | 10 | 4 | -2.48 | 0 | -2.07 | 1.23 | -1.5 | 1.34 | -0.94 | 1.8 | 0 | 2.75 | 0.45 | 2.07 | 0.84 | 1.7 | 2.18 | 0.54 | 2.82 | 0

## TIG-연강(I-Groove)
TIG 연강 용접 측정 환경(I-Groove) | [8 empty] | P1 |  | P2 |  | P3 |  | P4 |  | P5 |  | P6 |  | P7 |  | P8 |  | P9
측정 ID | 측정기준 | 전류 (A) | 속도 (mm/min) | 아크길이(mm) | 작업각 (도) | 진행각 (도) | 유량(ℓ) | 모재 두께 (mm) | x1 | y2 | x3 | y4 | x5 | y6 | x7 | y8 | x9 | y10 | x11 | y12 | x13 | y14 | x15 | y16 | x17 | y18
S_B_1 | 기준 | 95 | 100 | 2 | 75 | 80 | 8 | 3 | -2.24 | 0 | -1.84 | 0.51 | -1.31 | 1.32 | -0.54 | 1.75 | 0 | 1.95 | 0.66 | 1.43 | 1.24 | 0.99 | 1.68 | 0.59 | 1.87 | 0
S_B_2 | 전류 | 85 | 100 | 2 | 75 | 80 | 8 | 3 | -2.31 | 0 | -1.66 | 0.49 | -1.06 | 0.87 | -0.48 | 1.21 | 0 | 1.73 | 0.81 | 1.25 | 1.43 | 0.75 | 1.94 | 0.36 | 2.35 | 0
S_B_3 | 전류 | 75 | 100 | 2 | 75 | 80 | 8 | 3 | -3.43 | 0 | -2.44 | 0.44 | -1.57 | 0.85 | -0.8 | 1.39 | 0 | 1.85 | 0.62 | 1.55 | 1.42 | 1.09 | 1.93 | 0.38 | 2.71 | 0
S_B_4 | 전류 | 65 | 100 | 2 | 75 | 80 | 8 | 3 | -2.34 | 0 | -2.06 | 0.82 | -0.55 | 1.42 | -0.31 | 1.77 | 0 | 1.99 | 0.59 | 1.61 | 1.7 | 1.2 | 2.78 | 0.65 | 3.34 | 0
S_B_5 | 전류 | 105 | 100 | 2 | 75 | 80 | 8 | 3 | -2.94 | 0 | -2.11 | 0.5 | -1.62 | 0.95 | -0.81 | 1.47 | 0 | 1.85 | 0.75 | 1.53 | 1.66 | 1.17 | 2.7 | 0.38 | 3.45 | 0
S_B_6 | 전류 | 115 | 100 | 2 | 75 | 80 | 8 | 3 | -2.44 | 0 | -2.12 | 0.73 | -1.66 | 1.25 | -0.81 | 1.76 | 0 | 2.19 | 0.71 | 1.85 | 1.5 | 1.43 | 2.41 | 0.76 | 3.46 | 0
S_B_7 | 속도 | 95 | 90 | 2 | 75 | 80 | 8 | 3 | -3.09 | 0 | -2.38 | 0.37 | -1.76 | 0.91 | -0.79 | 1.33 | 0 | 1.85 | 0.67 | 1.57 | 1.26 | 1.08 | 1.78 | 0.43 | 2.47 | 0
S_B_8 | 속도 | 95 | 80 | 2 | 75 | 80 | 8 | 3 | -4.55 | 0 | -3.51 | 0.58 | -2.4 | 1.39 | -1.14 | 2.35 | 0 | 3.22 | 0.43 | 2.89 | 1.55 | 2.19 | 2.97 | 1.26 | 4.02 | 0
S_B_9 | 속도 | 95 | 110 | 2 | 75 | 80 | 8 | 3 | -2.29 | 0 | -2.04 | 0.77 | -1.48 | 1.34 | -0.97 | 1.76 | 0 | 2.07 | 0.35 | 1.51 | 0.67 | 0.82 | 1.39 | 0.53 | 1.59 | 0
S_B_10 | 속도 | 95 | 120 | 2 | 75 | 80 | 8 | 3 | -2.34 | 0 | -1.94 | 0.84 | -1.49 | 1.55 | -0.74 | 2 | 0 | 2.33 | 0.51 | 2.02 | 1.05 | 1.56 | 1.66 | 0.92 | 2.27 | 0
S_B_11 | 아크길이 | 95 | 120 | 1 | 75 | 80 | 8 | 3 | -2.02 | 0 | -1.52 | 0.64 | -1.03 | 1.17 | -0.47 | 1.79 | 0 | 2.25 | 0.37 | 1.74 | 0.73 | 1.14 | 1 | 0.73 | 1.29 | 0
S_B_12 | 아크길이 | 95 | 120 | 3 | 75 | 80 | 8 | 3 | -2.16 | 0 | -1.6 | 0.58 | -1.4 | 1.27 | -0.62 | 1.64 | 0 | 1.75 | 0.65 | 1.37 | 1.03 | 0.86 | 1.71 | 0.37 | 2.21 | 0
S_B_13 | 아크길이 | 95 | 120 | 4 | 75 | 80 | 8 | 3 | -1.52 | 0 | -1.25 | 0.52 | -0.85 | 1.07 | -0.43 | 1.39 | 0 | 1.72 | 0.51 | 1.42 | 0.96 | 1.08 | 1.94 | 0.43 | 2.27 | 0
S_B_14 | 작업각 | 95 | 120 | 2 | 65 | 80 | 8 | 3 | -3.36 | 0 | -2.54 | 0.49 | -2.08 | 1.19 | -0.9 | 1.71 | 0 | 2.19 | 0.65 | 1.81 | 1.92 | 1.24 | 2.8 | 0.67 | 3.02 | 0
S_B_15 | 작업각 | 95 | 120 | 2 | 55 | 80 | 8 | 3 | -1.66 | 0 | -1.26 | 0.36 | -0.78 | 0.68 | -0.46 | 0.98 | 0 | 1.22 | 0.33 | 0.92 | 0.68 | 0.67 | 1.21 | 0.36 | 2.01 | 0
S_B_16 | 작업각 | 95 | 120 | 2 | 85 | 80 | 8 | 3 | -1.89 | 0 | -1.62 | 0.84 | -1.06 | 1.33 | -0.6 | 1.64 | 0 | 1.96 | 0.54 | 1.81 | 1.15 | 1.39 | 1.75 | 0.81 | 2.72 | 0
S_B_17 | 작업각 | 95 | 120 | 2 | 95 | 80 | 8 | 3 | -1.42 | 0 | -1.16 | 0.51 | -0.69 | 0.73 | -0.37 | 0.93 | 0 | 1.11 | 0.49 | 0.84 | 0.85 | 0.62 | 1.3 | 0.54 | 1.66 | 0
S_B_18 | 진행각 | 95 | 120 | 2 | 75 | 70 | 8 | 3 | -2.26 | 0 | -1.95 | 0.66 | -1.68 | 1.09 | -0.85 | 1.61 | 0 | 2 | 0.57 | 1.86 | 0.88 | 1.56 | 1.29 | 0.81 | 1.77 | 0
S_B_19 | 진행각 | 95 | 120 | 2 | 75 | 60 | 8 | 3 | -2.7 | 0 | -2.18 | 0.68 | -1.36 | 1.54 | -0.63 | 2.15 | 0 | 2.53 | 1.02 | 2.06 | 1.8 | 1.19 | 2.48 | 0.81 | 2.91 | 0
S_B_20 | 진행각 | 95 | 120 | 2 | 75 | 90 | 8 | 3 | -3.53 | 0 | -2.71 | 0.56 | -2.05 | 1.02 | -0.9 | 1.57 | 0 | 1.81 | 0.65 | 1.61 | 1.21 | 1.42 | 1.96 | 0.78 | 2.32 | 0
S_B_21 | 진행각 | 95 | 120 | 2 | 75 | 100 | 8 | 3 | -2.05 | 0 | -1.66 | 0.76 | -1.12 | 1.48 | -0.45 | 2 | 0 | 2.27 | 0.8 | 2.01 | 1.22 | 1.62 | 1.56 | 0.83 | 1.92 | 0
S_B_22 | 유량 | 95 | 120 | 2 | 75 | 80 | 7 | 3 | -2.67 | 0 | -1.95 | 0.44 | -1.48 | 1.02 | -1.16 | 1.53 | 0 | 1.95 | 0.35 | 1.25 | 0.72 | 0.99 | 1.23 | 0.47 | 1.86 | 0
S_B_23 | 유량 | 95 | 120 | 2 | 75 | 80 | 6 | 3 | -1.78 | 0 | -1.41 | 0.9 | -0.9 | 1.54 | -0.32 | 1.87 | 0 | 1.96 | 0.36 | 1.92 | 1.06 | 1.43 | 1.74 | 0.99 | 2.73 | 0
S_B_24 | 유량 | 95 | 120 | 2 | 75 | 80 | 9 | 3 | -2 | 0 | -1.46 | 0.73 | -0.99 | 1.34 | -0.43 | 1.87 | 0 | 1.98 | 0.44 | 1.63 | 1.06 | 1.2 | 1.67 | 0.55 | 2.51 | 0
S_B_25 | 유량 | 95 | 120 | 2 | 75 | 80 | 10 | 3 | -2.8 | 0 | -2.21 | 0.45 | -1.31 | 0.97 | -0.33 | 1.17 | 0 | 1.39 | 0.47 | 0.97 | 1 | 0.72 | 1.73 | 0.59 | 2.63 | 0
TIG 연강 용접 측정 환경(I-Groove) | [8 empty] | P1 |  | P2 |  | P3 |  | P4 |  | P5 |  | P6 |  | P7 |  | P8 |  | P9
측정 ID | 측정기준 | 전류 (A) | 속도 (mm/min) | 아크길이(mm) | 작업각 (도) | 진행각 (도) | 유량(ℓ) | 모재 두께 (mm) | x1 | y2 | x3 | y4 | x5 | y6 | x7 | y8 | x9 | y10 | x11 | y12 | x13 | y14 | x15 | y16 | x17 | y18
S_B_1 | 기준 | 95 | 100 | 2 | 75 | 80 | 8 | 4 | -2.07 | 0 | -1.19 | 0.59 | -0.98 | 1.36 | -0.51 | 1.93 | 0 | 2.32 | 0.48 | 1.8 | 0.65 | 1.3 | 1.08 | 0.67 | 2.55 | 0
S_B_2 | 전류 | 85 | 100 | 2 | 75 | 80 | 8 | 4 | -2.11 | 0 | -1.61 | 0.91 | -0.96 | 1.63 | -0.37 | 2.09 | 0 | 2.37 | 0.91 | 2.03 | 1.63 | 1.5 | 2.25 | 0.69 | 2.58 | 0
S_B_3 | 전류 | 75 | 100 | 2 | 75 | 80 | 8 | 4 | -2.31 | 0 | -1.82 | 0.75 | -1.3 | 1.35 | -0.7 | 1.98 | 0 | 2.31 | 0.87 | 1.7 | 1.41 | 1.08 | 2.32 | 0.46 | 2.98 | 0
S_B_4 | 전류 | 65 | 100 | 2 | 75 | 80 | 8 | 4 | -2.03 | 0 | -1.64 | 0.76 | -1.21 | 1.48 | -0.55 | 2.14 | 0 | 2.39 | 0.93 | 1.73 | 1.51 | 0.69 | 1.83 | 0.41 | 2.27 | 0
S_B_5 | 전류 | 105 | 100 | 2 | 75 | 80 | 8 | 4 | -1.54 | 0 | -1.29 | 0.7 | -0.82 | 1.21 | -0.28 | 1.58 | 0 | 1.79 | 0.43 | 1.72 | 0.89 | 1.38 | 1.23 | 0.96 | 1.57 | 0
S_B_6 | 전류 | 115 | 100 | 2 | 75 | 80 | 8 | 4 | -2.92 | 0 | -1.7 | 0.72 | -1.24 | 1.71 | -0.65 | 1.98 | 0 | 2.11 | 0.8 | 1.58 | 1.68 | 1.05 | 2.53 | 0.5 | 3.47 | 0
S_B_7 | 속도 | 95 | 90 | 2 | 75 | 80 | 8 | 4 | -1.64 | 0 | -1.27 | 0.23 | -0.67 | 0.55 | -0.48 | 0.94 | 0 | 1.3 | 0.5 | 1.15 | 1.11 | 0.93 | 1.53 | 0.22 | 1.72 | 0
S_B_8 | 속도 | 95 | 80 | 2 | 75 | 80 | 8 | 4 | -3.5 | 0 | -2.16 | 0.78 | -1.31 | 1.44 | -0.44 | 1.92 | 0 | 2.27 | 0.67 | 1.75 | 1.55 | 1.15 | 2.34 | 0.57 | 3.05 | 0
S_B_9 | 속도 | 95 | 110 | 2 | 75 | 80 | 8 | 4 | -2.41 | 0 | -1.99 | 0.4 | -1.54 | 0.68 | -1.01 | 1.11 | 0 | 1.58 | 1.03 | 1.23 | 1.7 | 0.97 | 2.69 | 0.49 | 3.63 | 0
S_B_10 | 속도 | 95 | 120 | 2 | 75 | 80 | 8 | 4 | -2.26 | 0 | -1.76 | 0.57 | -1.11 | 1.1 | -0.45 | 1.6 | 0 | 2.01 | 0.5 | 1.48 | 1.24 | 1.08 | 1.73 | 0.59 | 2.37 | 0
S_B_11 | 아크길이 | 95 | 120 | 1 | 75 | 80 | 8 | 4 | -2.03 | 0 | -1.61 | 0.53 | -1.17 | 1.1 | -0.64 | 1.6 | 0 | 2.05 | 0.67 | 1.53 | 1.27 | 0.89 | 1.94 | 0.48 | 2.25 | 0
S_B_12 | 아크길이 | 95 | 120 | 3 | 75 | 80 | 8 | 4 | -1.89 | 0 | -1.46 | 0.43 | -1.02 | 1 | -0.48 | 1.41 | 0 | 1.77 | 0.67 | 1.44 | 1.13 | 1.03 | 1.42 | 0.58 | 1.66 | 0
S_B_13 | 아크길이 | 95 | 120 | 4 | 75 | 80 | 8 | 4 | -2.29 | 0 | -1.9 | 0.73 | -1.41 | 1.24 | -0.7 | 1.72 | 0 | 1.97 | 0.74 | 1.68 | 1.42 | 1.35 | 1.98 | 0.72 | 2.38 | 0
S_B_14 | 작업각 | 95 | 120 | 2 | 65 | 80 | 8 | 4 | -2.46 | 0 | -1.92 | 0.64 | -1.22 | 1.24 | -0.56 | 1.71 | 0 | 2.3 | 0.94 | 1.74 | 1.75 | 1.22 | 2.39 | 0.72 | 3.09 | 0
S_B_15 | 작업각 | 95 | 120 | 2 | 55 | 80 | 8 | 4 | -2.12 | 0 | -1.86 | 0.45 | -1.37 | 0.94 | -0.71 | 1.37 | 0 | 1.75 | 0.58 | 1.22 | 1.29 | 0.8 | 1.74 | 0.3 | 2.24 | 0
S_B_16 | 작업각 | 95 | 120 | 2 | 85 | 80 | 8 | 4 | -2.39 | 0 | -1.93 | 0.64 | -1.37 | 1.27 | -0.58 | 1.77 | 0 | 2.04 | 0.57 | 1.76 | 1.52 | 1.47 | 2.33 | 0.89 | 3.08 | 0
S_B_17 | 작업각 | 95 | 120 | 2 | 95 | 80 | 8 | 4 | -3.52 | 0 | -2.91 | 0.86 | -2.12 | 0.77 | -1.06 | 1.52 | 0 | 1.98 | 0.92 | 1.75 | 1.83 | 1.16 | 2.48 | 0.83 | 3.03 | 0
S_B_18 | 진행각 | 95 | 120 | 2 | 75 | 70 | 8 | 4 | -2.74 | 0 | -2.2 | 0.39 | -1.73 | 1.04 | -1.08 | 1.9 | 0 | 2.3 | 0.97 | 1.91 | 1.7 | 1.58 | 2.71 | 0.91 | 3.22 | 0
S_B_19 | 진행각 | 95 | 120 | 2 | 75 | 60 | 8 | 4 | -2.65 | 0 | -2.1 | 0.93 | -1.37 | 1.44 | -0.57 | 1.78 | 0 | 1.97 | 0.84 | 1.43 | 1.81 | 1.07 | 2.58 | 0.48 | 3.12 | 0
S_B_20 | 진행각 | 95 | 120 | 2 | 75 | 90 | 8 | 4 | -2.59 | 0 | -1.81 | 0.57 | -0.69 | 1.23 | -0.33 | 1.87 | 0 | 2.33 | 0.99 | 1.95 | 1.55 | 1.33 | 2.81 | 0.73 | 3.37 | 0
S_B_21 | 진행각 | 95 | 120 | 2 | 75 | 100 | 8 | 4 | -2.5 | 0 | -2 | 0.45 | -1.42 | 1.18 | -0.89 | 1.68 | 0 | 2.06 | 0.41 | 1.76 | 1.26 | 1.29 | 1.78 | 0.67 | 2.19 | 0
S_B_22 | 유량 | 95 | 120 | 2 | 75 | 80 | 7 | 4 | -3.06 | 0 | -2.03 | 0.34 | -1.28 | 0.79 | -0.53 | 1.26 | 0 | 1.67 | 0.94 | 1.36 | 1.75 | 0.93 | 2.42 | 0.35 | 2.94 | 0
S_B_23 | 유량 | 95 | 120 | 2 | 75 | 80 | 6 | 4 | -3.34 | 0 | -2.79 | 0.59 | -1.72 | 1.14 | -0.59 | 1.53 | 0 | 1.87 | 0.73 | 1.69 | 1.24 | 1.29 | 2.48 | 0.93 | 3.64 | 0
S_B_24 | 유량 | 95 | 120 | 2 | 75 | 80 | 9 | 4 | -1.94 | 0 | -1.35 | 0.44 | -0.82 | 0.97 | -0.39 | 1.43 | 0 | 1.93 | 0.69 | 1.46 | 1.27 | 0.83 | 1.63 | 0.39 | 1.84 | 0
S_B_25 | 유량 | 95 | 120 | 2 | 75 | 80 | 10 | 4 | -2.5 | 0 | -2.01 | 0.7 | -1.31 | 1.23 | -0.68 | 1.77 | 0 | 2.11 | 0.3 | 1.74 | 1.27 | 1.24 | 1.98 | 0.57 | 2.43 | 0